## output
|  | Composition (at%) | [13 empty] | Processing |  | 20 C=RT | [9 empty] | Phases | [10 empty] | Properties
File_Name | Material | Fe | Ni | Co | Mn | Cr | Al | Ti | Cu | Si | V | Nb | B | Mo | Ta | Homogenization? (Yes=1, No=0) | Homogenization temp (°C) | Homogenization time (hr) | Rolling? (Yes=1, No=0) | Rolling temp (°C) | Rolling % | Recrystallization (Y=1, N=0) | Recrystallization temp (°C) | Recrystallization Time (min) | Aging? (yes=1, No=0) | Aging temp (°C) | Aging time (hr) | Matrix (FCC=1, BCC=2, L12=3, B2=4, Sigma=5) | Matrix volume percent (%) | Precipitates (None=0, L12=1, y''=2, B2=3, n=4, L21=5, Sig=6, BCC=7, FCC=8, Mu=9, HCP=10, Laves=11, | Precipitate Size (nm) | Precipitate volume percent (%) | Precipitates 2 (None=0, L12=1, y''=2, B2=3, n=4, L21=5, Sig=6, BCC=7, FCC=8, Mu=9, HCP=10, Laves=11, | Precipitate size (nm) | Precipitate volume percent (%) | Precipitates 3 (None=0, L12=1, y''=2, B2=3, n=4, L21=5, Sig=6, BCC=7, FCC=8, Mu=9, HCP=10, Laves=11, | Precipitate size (nm) | Precipitate volume percent (%) | Ultimate Tensile Strength (MPa) | Ultimate Compressive Strength (MPa) | Tensile Yield Strength (Mpa, compared to calculated strength) | Compressive Yield Strength (Mpa, compared to calculated strength) | Hardness (HV) | Tensile Ductility(%) | Compressive Ductility (%) | Non_Room_Temperature_Cryo_HT_Strength_Temperature | Non_Room_Temperature_Cryo_HT_Strength | Non_Room_Temperature_Cryo_HT_Ductility
A precipitation-hardened high-entropy alloy with outstanding tensile properties | Alloy A | 25 | 25 | 25 | 0 | 25 | 0 | 0 | 0 | 0 | 0 | 0 | 0 | 0 | 0 | Tube-sealed homogenization | 1473K | 4 h | 0 |  |  | 0 |  |  | 0 |  |  | 1 (Face‐Centered Cubic, FCC) | 100 | [9 empty] | 453 |  | 165
A precipitation-hardened high-entropy alloy with outstanding tensile properties | Alloy B | 23.5 | 23.5 | 23.5 | 0 | 23.5 | 4 | 2 | 0 | 0 | 0 | 0 | 0 | 0 | 0 | Tube-sealed homogenization | 1473K | 4 h | 0 |  |  | 0 |  |  | 0 |  |  | 1 (face‐centered cubic) | 100 | [9 empty] | 503
A precipitation-hardened high-entropy alloy with outstanding tensile properties | Alloy P1 | 23.5 | 23.5 | 23.5 | 0 | 23.5 | 4 | 2 | 0 | 0 | 0 | 0 | 0 | 0 | 0 | Tube-sealed homogenization | 1473K | 4 h | Cold rolling at room temperature (20 °C) | 20 | 30 | Annealing (recrystallization) step | 1273K | 2 h | 1 | 1073K | 18 h | Face‐centered cubic (fcc) (Code 1) |  | L12 (Ni₃(Ti,Al), g0 phase) (Code 1) | 12.6 | 23.3 | L12 (Ni₃(Ti,Al), g0 phase) (Code 1) | 46.3 | 16.2 | L21 (Ni₂AlTi phase, Heusler‐like structure) (Code 5) | >100 |  | 1094 |  | 645 |  |  | 39
A precipitation-hardened high-entropy alloy with outstanding tensile properties | Alloy P2 | 23.5 | 23.5 | 23.5 | 0 | 23.5 | 4 | 2 | 0 | 0 | 0 | 0 | 0 | 0 | 0 | Tube-sealed homogenization | 1473K | 4 h | Cold rolling at room temperature (20 °C) | 20 | 70 | 0 |  |  | 1 | 923K | 4 h | Face‐centered cubic (classification = 1) | 70 | L12 (classification = 1) – (This phase is the g0 phase, identified as Ni3(Ti,Al) with a superlattice L12 structure and a coherent interface with the fcc matrix.) | Approximately 9.7 nm in radius (i.e. roughly 20 nm in overall size) | 26.8 | L21 (classification = 5) – (This phase is identified as the Ni2AlTi phase exhibiting a Heusler‐like L21 structure. Although its hardening effect is noted to be minor, it is clearly distinguishable by TEM.) | Approximately 25.9 nm (characteristic particle size as measured, reported as the ‘radius’) | 2.77 |  |  |  | 1273 |  | 1005 |  |  | 17
An as-cast high-entropy alloy with remarkable mechanical properties strengthened by nanometer precipitates | Complete (bulk) CoCrCuMnNi HEA | 0 | 20 | 20 | 20 | 20 | 0 | 0 | 20 | 0 | 0 | 0 | 0 | 0 | 0 | 0 |  |  | 0 |  |  | 0 |  |  | 0 |  |  | Face‐centered cubic (FCC) → Code 1 |  | FCC → Code 8 (Cu‐rich, nanometer‐scale 'plate‐strip' precipitates confirmed by SAD patterns) | Approximately 5–50 nm |  | FCC → Code 8 (nano‐scale domains typically in the inter‐dendrite zone with similar FCC structure) | Approximately 5–10 nm |  |  |  |  | 742 |  | 458 |  |  | 40
Anomalous effect of lattice misfit on the coarsening behavior of multicomponent L12 phase | Nominal Composition Ni₂CoCrFeTi₀.₂Al₀.₁ | 18.9 | 37.7 | 18.9 | 0 | 18.9 | 1.9 | 3.8 | 0 | 0 | 0 | 0 | 0 | 0 | 0 | 1 | 1200 | 2 hr | 1 | 20 | 70 | 1 | 1200 | 4 min | 1 | 800 | 24 to 720 hr | Disordered face‐centered cubic (FCC) | 81.4 | Ordered L1₂ | ~10 nm (evolves with aging, transforming from spherical to round‐cornered cubes) | 18.6 | [13 empty] | 800
Anomalous effect of lattice misfit on the coarsening behavior of multicomponent L12 phase | Nominal Composition Ni₂CoCrFeTi₀.₁₅Al₀.₁₅ | 18.9 | 37.7 | 18.9 | 0 | 18.9 | 2.8 | 2.8 | 0 | 0 | 0 | 0 | 0 | 0 | 0 | 1 | 1200 | 2 hr | 1 | 20 | 70 | 1 | 1200 | 4 min | 1 | 800 | 24 to 720 hr | Disordered face‐centered cubic (FCC) | 84.9 | Ordered L1₂ | ~10 nm (coarsening with aging) | 15.1
Anomalous effect of lattice misfit on the coarsening behavior of multicomponent L12 phase | Nominal Composition Ni₂CoCrFeTi₀.₁Al₀.₂ | 18.9 | 37.7 | 18.9 | 0 | 18.9 | 3.8 | 1.9 | 0 | 0 | 0 | 0 | 0 | 0 | 0 | 1 | 1200 | 2 hr | 1 | 20 | 70 | 1 | 1200 | 4 min | 1 | 800 | 24 to 720 hr | Disordered face‐centered cubic (FCC) | 87.1 | Ordered L1₂ | ~10 nm (initially, with coarsening over time) | 12.9
Concurrence of spinodal decomposition and nano-phase precipitation in a multi-component AlCoCrCuFeNi high-entropy alloy | AlCoCrCuFeNi high-entropy alloy (Spray-cast, as-sprayed variant) | 16.7 | 16.7 | 16.7 | 0 | 16.7 | 16.7 | 0 | 16.7 | 0 | 0 | 0 | 0 | 0 | 0 | 0 |  |  | 0 |  |  | 0 |  |  | 0 |  |  | 2 |  | 2 (body‐centered cubic); Fe–Cr‐rich plate (often associated with the disordered “A2” phase, here classified as BCC) | 30 ± 3 nm |  | 4 (B2); Al–Ni‐rich plate (ordered B2 phase) | 38 ± 3 nm |  | 8 (face‐centered cubic); Cu‐rich precipitates that appear as small (oval) particles (observed with FCC symmetry in select diffraction patterns) | ~4 to 33 nm | [5 empty] | 444
Concurrence of spinodal decomposition and nano-phase precipitation in a multi-component AlCoCrCuFeNi high-entropy alloy | AlCoCrCuFeNi high-entropy alloy (Spray-cast, annealed variant) | 16.7 | 16.7 | 16.7 | 0 | 16.7 | 16.7 | 0 | 16.7 | 0 | 0 | 0 | 0 | 0 | 0 | 0 |  |  | 0 |  |  | 0 |  |  | 1 | 873 | 20 | Body-Centered Cubic (BCC) | [14 empty] | 460
Concurrence of spinodal decomposition and nano-phase precipitation in a multi-component AlCoCrCuFeNi high-entropy alloy | AlCoCrCuFeNi high-entropy alloy (Melt-spun variant) | 16.7 | 16.7 | 16.7 | 0 | 16.7 | 16.7 | 0 | 16.7 | 0 | 0 | 0 | 0 | 0 | 0 | 0 |  |  | 0 |  |  | 0 |  |  | 0 |  |  | 2 |  | 2 (body‐centered cubic); Fe–Cr‐rich plate | 22 ± 3 nm |  | 4 (B2); Al–Ni‐rich plate | 30 ± 3 nm |  | 8 (face‐centered cubic); Cu‐rich precipitates (oval phase, with observed non‐crystalline region near grain boundary) | 4–26 ± 3 nm | [5 empty] | 539
Design of ultrastrong but ductile medium-entropy alloy with controlled precipitations and heterogeneous grain structures | Co2CrNi1.5Al0.25Ti0.25 | 0 | 30 | 40 | 0 | 20 | 5 | 5 | 0 | 0 | 0 | 0 | 0 | 0 | 0 | Yes (1) | 1200 °C (1473 K) | 4 hr | Yes (1) | 20 °C (ambient room temperature) | 85 | 0 |  |  | 1 | 700 °C (973 K) | 120 min (2 hr) | Face-centered cubic (FCC) → Code 1 | Varies by region: RDG ~65.4%, MRG ~67.0%, NRG ~65.5% | L1₂ (ordered cubic) → Code 1 | Nearly equiaxed nanoparticles with size range 3–10 nm (average ~6.07 nm, RDG) | 34.6% (in RDG) | L1 | Nanorods with average thickness ~8.06 nm and length ~32.74 nm (MRG) | 33.0% (in MRG) | L1 | Nearly equiaxed nanoparticles with size range 3-7 nm (average ~5.67 nm, NRG) | 34.5% (in NRG) | 1888 |  | 1729 |  |  | 16 |  | 77 | 2309 | 21.2
Design of ultrastrong but ductile medium-entropy alloy with controlled precipitations and heterogeneous grain structures | HGS‑HP MEA (Annealed 30 min) | 0 | 30 | 40 | 0 | 20 | 5 | 5 | 0 | 0 | 0 | 0 | 0 | 0 | 0 | Yes | 1473 K (≈1200°C) | 4 hr | Yes | 20°C (ambient) | 85 | Yes (Annealing) | 973 K (≈700°C) | 30 min | 0 |  |  | 1 |  | 1
Discontinuous precipitation leading to nano-rod intermetallic precipitates in an Al0.2Ti0.3Co1.5CrFeNi1.5 high entropy alloy results in an excellent strength-ductilit | SA condition | 18.2 | 27.3 | 27.3 | 0 | 18.2 | 3.6 | 5.4 | 0 | 0 | 0 | 0 | 0 | 0 | 0 | 1 | 1150 | 6 hr | 0 |  |  | 0 |  |  | 0 |  |  | Face-centered cubic (FCC) [Classification: 1] | 91 | L12 [Classification: 1] | 5 nm | 9 | [6 empty] | 597 |  | 373 |  |  | 59
Discontinuous precipitation leading to nano-rod intermetallic precipitates in an Al0.2Ti0.3Co1.5CrFeNi1.5 high entropy alloy results in an excellent strength-ductilit | SA750 condition | 18.2 | 27.3 | 27.3 | 0 | 18.2 | 3.6 | 5.4 | 0 | 0 | 0 | 0 | 0 | 0 | 0 | 1 | 1150 | 6 hr | 0 |  |  | 0 |  |  | 1 | 750 | 50 hr | Face‐Centered Cubic (FCC) [Classification = 1] | 54 | L12 [Classification = 1] | 25 | 40 | L12 [Classification = 1] |  | 6 |  |  |  | 989 |  | 796 |  |  | 17 |  | 650 | 702
Discontinuous precipitation leading to nano-rod intermetallic precipitates in an Al0.2Ti0.3Co1.5CrFeNi1.5 high entropy alloy results in an excellent strength-ductilit | 60CRA condition | 18.2 | 27.3 | 27.3 | 0 | 18.2 | 3.6 | 5.4 | 0 | 0 | 0 | 0 | 0 | 0 | 0 | 1 | 1150 | 6 hr | 1 | 20 | 60 | 1 | 750 | 50 hr | 0 |  |  | Face‐centered cubic (FCC) (code 1) |  | L12 (nearly spherical/globular in non‐recrystallized, coarse FCC regions; code 1) | 105 |  | L12 (discontinuous precipitation in recrystallized, fine FCC regions with lamellar/cellular morphology; nano‐rod similar in nature to that in 90CRA) | 380 nm in length, 60 nm in width | 1.7 | L21 (grain‐boundary precipitate; code 5) |  | 1.7 | 1386 |  | 1142 |  |  | 14
Discontinuous precipitation leading to nano-rod intermetallic precipitates in an Al0.2Ti0.3Co1.5CrFeNi1.5 high entropy alloy results in an excellent strength-ductilit | 90CRA condition | 18.2 | 27.3 | 27.3 | 0 | 18.2 | 3.6 | 5.4 | 0 | 0 | 0 | 0 | 0 | 0 | 0 | 1 | 1150 | 6 hr | 1 | 20 | 90 | 1 | 750 | 50 hr | 0 |  |  | Face‐centered cubic (FCC) (Classification value = 1) | 53.3 | L12 (ordered intermetallic) (Classification value = 1) | Nano‐rod morphology with an approximate length of 330 nm and a diameter on the order of 30 nm | 45 | L21 (also related to the B2 structure; indexed at grain boundaries) (Classification value = 5) |  | 1.7 |  |  |  | 1586 |  | 1396 |  |  | 14 |  | 500
Effect of coherent L12 nanoprecipitates on the tensile behavior of a fcc-based high-entropy alloy | Material Variant A (Precipitate‐strengthened) | 18.29 | 37.55 | 18.69 | 0 | 18.94 | 2.72 | 0 | 3.81 | 0 | 0 | 0 | 0 | 0 | 0 | Yes (1) | 1200 | 24 hr | Yes (1) | 20 °C (room‐temperature rolling) | 93 | Yes (1) | 700 °C | 20 hr (1200 min) | 0 |  |  | Face‐Centered Cubic (FCC) [Classification code: 1] |  | L12 (ordered, coherent nanoprecipitates); specifically identified as (Ni,Cu)₃Al [Classification code: 1 for L12] | 18.3 | [7 empty] | 1048 |  | 719 |  |  | 30.4
Effect of coherent L12 nanoprecipitates on the tensile behavior of a fcc-based high-entropy alloy | Material Variant B (Single‐phase) | 18.29 | 37.55 | 18.69 | 0 | 18.94 | 2.72 | 0 | 3.81 | 0 | 0 | 0 | 0 | 0 | 0 | Yes (1) | 1200 | 24 hr | Yes (1) | 20 °C (room‐temperature rolling) | 93 | Yes (1) | 800 °C | 1 hr (60 min) | 0 |  |  | 1 (Face-Centered Cubic, FCC) | 100 | [9 empty] | 732 |  | 460 |  |  | 31.7
Engineering multi-scale B2 precipitation in a heterogeneous FCC based microstructure to enhance the mechanical properties of a Al0.5Co1.5CrFeNi1.5 high entropy alloy | Al0.5Co1.5CrFeNi1.5 - Single–phase FCC Condition | 18.18 | 27.27 | 27.27 | 0 | 18.18 | 9.1 | 0 | 0 | 0 | 0 | 0 | 0 | 0 | 0 | 1 | 1150 | 6 | 0 |  |  | 0 |  |  | 0 |  |  | 1 (face‐centered cubic, FCC) | 100 | [9 empty] | 453 |  | 180 |  |  | 62
Engineering multi-scale B2 precipitation in a heterogeneous FCC based microstructure to enhance the mechanical properties of a Al0.5Co1.5CrFeNi1.5 high entropy alloy | Al0.5Co1.5CrFeNi1.5 - SA750 Condition | 18.18 | 27.27 | 27.27 | 0 | 18.18 | 9.1 | 0 | 0 | 0 | 0 | 0 | 0 | 0 | 0 | 1 | 1150 | 6 | 0 |  |  | 0 |  |  | 1 | 750 | 50 | Face‐centered cubic (FCC) [Code = 1] | approx 85 | L12 (ordered “γ′”) [Precipitate Code: L12 = 1] | 10.2 | 12.1 | B2 [Precipitate Code: B2 = 3] |  | small (minor) fraction |  |  |  | 720 |  | 360 |  |  | 48
Engineering multi-scale B2 precipitation in a heterogeneous FCC based microstructure to enhance the mechanical properties of a Al0.5Co1.5CrFeNi1.5 high entropy alloy | Al0.5Co1.5CrFeNi1.5 - CR750 Condition | 18.18 | 27.27 | 27.27 | 0 | 18.18 | 9.1 | 0 | 0 | 0 | 0 | 0 | 0 | 0 | 0 | 1 | 1150 | 6 | 1 | 20 | 60 | 1 | 750 | 50 | 0 |  |  | Face‐centered cubic (FCC) [Code = 1] | 65 | B2 [Precipitate Code: B2 = 3] | 760 | 35 | Ordered B2 precipitate | from about 80 nm up to ~1.2 µm |  |  |  |  | 1020 |  | 790 |  |  | 20% tensile strain
Enhancing strength and strain hardenability via deformation twinning in fcc-based high entropy alloys reinforced with intermetallic compounds | Al0.3CoCrFeNi - Coarse-Grained, Single-Phase fcc | 23.4 | 23.4 | 23.1 | 0 | 23.4 | 6.7 | 0 | 0 | 0 | 0 | 0 | 0 | 0 | 0 | Yes | 1150 | 1 hr | Yes | 20 | 90% | Yes | 1150 | 30 min | 0 |  |  | face‐centered cubic (classified as 1) | 100 | [9 empty] | 410 ± 42 |  | 159 ± 22 |  |  | 65 ± 3
Enhancing strength and strain hardenability via deformation twinning in fcc-based high entropy alloys reinforced with intermetallic compounds | Al0.3CoCrFeNi - Refined, Triplex Microstructure with fcc + intermetallics | 23.4 | 23.4 | 23.1 | 0 | 23.4 | 6.7 | 0 | 0 | 0 | 0 | 0 | 0 | 0 | 0 | 0 |  |  | 0 |  |  | 0 |  |  | 0 |  |  | 1 | 80 | 3 |  | 10 | 6 |  | 10 |  |  |  | 1039 |  | 840 |  |  | 30-32%
Enhancing strength-ductility synergy in a casting non-equiatomic NiCoCr-based high-entropy alloy by Al and Ti combination addition | AT0 | 0 | 43.8 | 37.5 | 0 | 18.8 | 0 | 0 | 0 | 0 | 0 | 0 | 0 | 0 | 0 | 0 |  |  | 0 |  |  | 0 |  |  | 0 |  |  | Face‐Centered Cubic (FCC) (Code: 1) | 100 | [9 empty] | 447 |  | 147
Enhancing strength-ductility synergy in a casting non-equiatomic NiCoCr-based high-entropy alloy by Al and Ti combination addition | AT5 | 0 | 39.4 | 33.8 | 0 | 16.9 | 5 | 5 | 0 | 0 | 0 | 0 | 0 | 0 | 0 | 0 |  |  | 0 |  |  | 0 |  |  | 0 |  |  | Face‐Centered Cubic (FCC) [Classification Code: 1] | 34 | Ordered L1₂ phase [Classification Code: 1] | ~93 nm (average; ±31 nm dispersion) | 66 | [6 empty] | 1004 |  | 792 |  |  | 38.2 |  | Range from approximately 93 K (cryogenic) to 873 K (high temperature)
Grain refinement of non-equiatomic Cr-rich CoCrFeMnNi high-entropy alloys through combination of cold rolling and precipitation of σ phase | 10Cr | 20 | 30 | 20 | 20 | 10 | 0 | 0 | 0 | 0 | 0 | 0 | 0 | 0 | 0 | 0 |  |  | 1 | 20 °C | 90 | 1 | 1273 K | 1 h | 0 |  |  | Face‐centered cubic (fcc) [Classification Code = 1] | 100% | [16 empty] | Range from approximately 93 K (cryogenic) to 873 K (high temperature)
Grain refinement of non-equiatomic Cr-rich CoCrFeMnNi high-entropy alloys through combination of cold rolling and precipitation of σ phase | 20Cr | 20 | 20 | 20 | 20 | 20 | 0 | 0 | 0 | 0 | 0 | 0 | 0 | 0 | 0 | 0 |  |  | 1 | 20 °C | 90 | 1 | 1273 K | 1 h | 0 |  |  | Face‑Centered Cubic (fcc) (classification = 1) | 100% | [16 empty] | Range from approximately 93 K (cryogenic) to 873 K (high temperature) | Not provided; yield strength increases as temperature decreases | Not provided; large elongation observed even at 93 K
Grain refinement of non-equiatomic Cr-rich CoCrFeMnNi high-entropy alloys through combination of cold rolling and precipitation of σ phase | 25Cr | 20 | 15 | 20 | 20 | 25 | 0 | 0 | 0 | 0 | 0 | 0 | 0 | 0 | 0 | 0 |  |  | 1 | 20 °C | 90 | 1 | 1273 K | 1 h | 0 |  |  | Fully recrystallized face‑centered cubic (fcc) with annealing twins (classification = 1) | 78% | Tetragonal σ phase |  | 22% | [6 empty] | >730 MPa | [6 empty] | Range from approximately 93 K (cryogenic) to 873 K (high temperature)
Grain refinement of non-equiatomic Cr-rich CoCrFeMnNi high-entropy alloys through combination of cold rolling and precipitation of σ phase | 25Cr (TTT) | 20 | 15 | 20 | 20 | 25 | 0 | 0 | 0 | 0 | 0 | 0 | 0 | 0 | 0 | 1 | 1100 °C | 1 hr | 1 | 20 °C | 90 | 0 |  |  | 1 | 700–1100 °C | ~0.003–1 hr | [11 empty] | >900 MPa |  | above about 400 MPa |  |  | 56 |  | 93 K and 873 K |  | Large ductility observed at 93 K; exact elongation value not provided
High temperature strengthening via nanoscale precipitation in wrought CoCrNi-based medium-entropy alloys | AT00 | 0 | 33.3 | 33.3 | 0 | 33.3 | 0 | 0 | 0 | 0 | 0 | 0 | 0 | 0 | 0 | Solution treatment performed immediately after casting (as‑cast) | 1100 | 2 hr | 0 |  |  | Annealing after forging | 1100 | 2 hr (120 min) | 1 | 850 | 10 hr | 1 [face‑centered cubic (fcc)] | ~100% | [9 empty] | 721 |  | 244 |  | 153 |  |  | 700 | Yield: ~141 MPa, Ultimate: ~387 MPa
High temperature strengthening via nanoscale precipitation in wrought CoCrNi-based medium-entropy alloys | AT22 | 0 | 32 | 32 | 0 | 32 | 2 | 2 | 0 | 0 | 0 | 0 | 0 | 0 | 0 | Solution treatment performed immediately after casting (as‑cast) | 1100 | 2 hr | 0 |  |  | Annealing after forging | 1100 | 2 hr (120 min) | 1 | 850 | 10 hr | Face‑centered cubic (fcc) → Code 1 |  | γ′ phase having L12 crystal structure → Code 1 (forms as discontinuous (DP) colonies along grain boundaries) | [8 empty] | 909 |  | 476 |  |  | 61.1 |  | 700 | Yield: ~141 MPa, Ultimate: ~387 MPa
High temperature strengthening via nanoscale precipitation in wrought CoCrNi-based medium-entropy alloys | ATT221 | 0 | 31.7 | 31.7 | 0 | 31.7 | 2 | 2 | 0 | 0 | 0 | 0 | 0 | 0 | 1 | Solution treatment performed immediately after casting (as‑cast) | 1100 | 2 hr | 0 |  |  | Annealing after forging | 1100 | 2 hr (120 min) | 1 | 850 | 10 hr | 1 (face‑centered cubic) | 82.8% | 1 (L12 structure, i.e. γ′ phase) | Approximately 28.8 nm (spherical/quasi‑cuboid morphology) | 17.2 | 4 (η phase with hexagonal structure) | [5 empty] | 1173 |  | 773 |  | 315 | 39.4 |  | 700 | Yield: ~620 MPa, Ultimate: ~939 MPa | 28.3
High-content ductile coherent nanoprecipitates achieve ultrastrong high-entropy alloys | Al0.5Cr0.9FeNi2.5V0.2 Alloy (ST) | 19.6 | 49 | 0 | 0 | 17.6 | 9.8 | 0 | 0 | 0 | 4 | 0 | 0 | 0 | 0 | Yes | 1200 | 24 | 0 |  |  | 0 |  |  | 0 |  |  | 1 | 100 | [9 empty] | 560 |  | 274
High-content ductile coherent nanoprecipitates achieve ultrastrong high-entropy alloys | Al0.5Cr0.9FeNi2.5V0.2 Alloy (600A) | 19.6 | 49 | 0 | 0 | 17.6 | 9.8 | 0 | 0 | 0 | 4 | 0 | 0 | 0 | 0 | Yes | 1200 | 24 | Yes | 20 | 72 | 0 |  |  | 1 | 600 °C | 1 | 1 | 43.7 | 1 | 35 | 50.1 | 7 | 50 | 6.2 |  |  |  | 1905 |  | 1810 |  |  | 9-10%
High-content ductile coherent nanoprecipitates achieve ultrastrong high-entropy alloys | Al0.5Cr0.9FeNi2.5V0.2 Alloy (700A) | 19.6 | 49 | 0 | 0 | 17.6 | 9.8 | 0 | 0 | 0 | 4 | 0 | 0 | 0 | 0 | Yes | 1200 | 24 | Yes | 20 | 72 | 0 |  |  | 1 | 700 °C | 1 | 1 | 50 | 1 | 35 | 44 | 7 | 50nm | 6 |  |  |  | 1763 |  | 1570 |  |  | 9-10%
Improving mechanical properties of an FCC high-entropy alloy by γ′ and B2 precipitates strengthening | Annealed HEA (C) | 27.23 | 26.83 | 26.64 | 0 | 9.25 | 8.13 | 1.03 | 0 | 0 | 0 | 0.89 | 0 | 0 | 0 | Yes | 1190 | 6 | Yes | 20 | 80 | Yes | 1100 | 60 | 0 |  |  | 1 | 100 | [9 empty] | 701.8 |  | 280.7 |  |  | 47.1
Improving mechanical properties of an FCC high-entropy alloy by γ′ and B2 precipitates strengthening | One-step aged HEA (S1) | 27.23 | 26.83 | 26.64 | 0 | 9.25 | 8.13 | 1.03 | 0 | 0 | 0 | 0.89 | 0 | 0 | 0 | Yes | 1190 | 6 | Yes | 20 | 80 | Yes | 1100 | 60 | 1 | 845 | 4 | 1 | 90.98 | 3 | 241 | 2.85 | γ′(1) | 19.5 | 6.17 |  |  |  | 863.5 |  | 491.5 |  |  | 32.6
Improving mechanical properties of an FCC high-entropy alloy by γ′ and B2 precipitates strengthening | Two-step aged HEA (S2) | 27.23 | 26.83 | 26.64 | 0 | 9.25 | 8.13 | 1.03 | 0 | 0 | 0 | 0.89 | 0 | 0 | 0 | Yes | 1190 | 6 | Yes | 20 | 80 | Yes | 1100 | 60 | 1 | 845, then 720 | 4, then 10 | 1 | 57.88 | 3 | 287 | 4.56 | γ′(1) | 21.5 | 5.72 | Smallest γ′ phase (L12) | 9.5 | 31.84 | 1285.9 |  | 863.5 |  |  | 28.2 |  | 600°C 630°C 650°C 700°C | yield strength: 619.6 605.3 584.3 557.2 Ultimate Compressive Strength: 939.9 880.5 823.4 714.3 | 35.9 38.3 38.8 40.3
Influence of fine-scale B2 precipitation on dynamic compression and wear properties in hypo-eutectic Al0.5CoCrFeNi high-entropy alloy | Al0.5CoCrFeNi_HRA | 22.2 | 22.2 | 22.2 | 0 | 22.2 | 11.2 | 0 | 0 | 0 | 0 | 0 | 0 | 0 | 0 | Yes | 1150 | ≈5 minutes (≈0.083 hr) | Yes | 700 | 50 | Yes | 1150 | 5 minutes | 0 |  |  | Face‑Centered Cubic (FCC) | 80.6 | 3 |  | 9.1 | B2 | 1-10μm | 8.2 | B2 | Approximately 200 nm (average needle‑shaped, fine‑scale) | 2.1 | 1344 | 1157 | 1284 | 668 | 250.6 | 8 | 18
Influence of fine-scale B2 precipitation on dynamic compression and wear properties in hypo-eutectic Al0.5CoCrFeNi high-entropy alloy | Al0.5CoCrFeNi_HRA-700_1hr | 22.2 | 22.2 | 22.2 | 0 | 22.2 | 11.2 | 0 | 0 | 0 | 0 | 0 | 0 | 0 | 0 | Yes | 1150 | ≈5 minutes (≈0.083 hr) | Yes | 700 | 50 | Yes | 1150 | 5 minutes | 1 | 700 | 1 hour | 1 |  | 3 |  |  | 3 | 1-10μm |  | 3 | ~200 nm |  |  | 1168 |  | 682 | 258.2
Influence of fine-scale B2 precipitation on dynamic compression and wear properties in hypo-eutectic Al0.5CoCrFeNi high-entropy alloy | Al0.5CoCrFeNi_HRA-700_4hr | 22.2 | 22.2 | 22.2 | 0 | 22.2 | 11.2 | 0 | 0 | 0 | 0 | 0 | 0 | 0 | 0 | Yes | 1150 | ≈5 minutes (≈0.083 hr) | Yes | 700 | 50 | Yes | 1150 | 5 minutes | 1 | 700 | 4 hours | 1 |  | 3 |  | 9 | 3 | 1-10μm | Between 8.2 and 12.5% (exact value not given for 4 h but intermediate) | 3 | 200 | Between 2.1 and 10.3% (exact value not given for 4 h but intermediate) |  | 1312 |  | 867 | 254.5
Influence of fine-scale B2 precipitation on dynamic compression and wear properties in hypo-eutectic Al0.5CoCrFeNi high-entropy alloy | Al0.5CoCrFeNi_HRA-700_20hr | 22.2 | 22.2 | 22.2 | 0 | 22.2 | 11.2 | 0 | 0 | 0 | 0 | 0 | 0 | 0 | 0 | Yes | 1150 | ≈5 minutes (≈0.083 hr) | Yes | 700 | 50 | Yes | 1150 | 5 minutes | 1 | 700 | 20 hours | 1 |  | 3 |  | Between ~9% (HRA) and ~10% (80 h); exact 20 h fraction not explicitly reported; (In HRA specifically: 9.1±2.7%) | 3 |  | Between ~8% (HRA) and ~12-13% (80 h); exact 20 h fraction not explicitly reported; (In HRA specifically: 8.2 ± 3.1%) | 3 | ~200 nm (fine-scale needles) | Between ~2% (HRA) and ~10% (80 h); exact 20 h fraction not explicitly reported; (In HRA specifically: 2.1±1.1%) |  | 1404 |  | 997 | 296.4
Influence of fine-scale B2 precipitation on dynamic compression and wear properties in hypo-eutectic Al0.5CoCrFeNi high-entropy alloy | Al0.5CoCrFeNi_HRA-700_40hr | 22.2 | 22.2 | 22.2 | 0 | 22.2 | 11.2 | 0 | 0 | 0 | 0 | 0 | 0 | 0 | 0 | Yes | 1150 | ≈5 minutes (≈0.083 hr) | Yes | 700 | 50 | Yes | 1150 | 5 minutes | 1 | 700 | 40 hours | FCC |  | 3 |  | Between 9.1% (HRA) and 9.8% (80 h); exact value not reported | 3 | 1-10μm | Between 8.2 and 12.5% (exact value not reported for 40 h but intermediate) | 3 | 200 | Between 2.1 and 10.3% (exact value not reported for 40 h but intermediate) |  | 1452 |  | 1196 | 283.5
Influence of fine-scale B2 precipitation on dynamic compression and wear properties in hypo-eutectic Al0.5CoCrFeNi high-entropy alloy | Al0.5CoCrFeNi_HRA-700_80hr | 22.2 | 22.2 | 22.2 | 0 | 22.2 | 11.2 | 0 | 0 | 0 | 0 | 0 | 0 | 0 | 0 | Yes | 1150 | ≈5 minutes (≈0.083 hr) | Yes | 700 | 50 | Yes | 1150 | 5 minutes | 1 | 700 | 80 hours | Face‑Centered Cubic (FCC) | 67.4 | 3 |  | 9.8 | B2 | 1–10 μm range | 12.5 | B2 | 200 | 10.3 |  | 1503 |  | 1352 | 302.2
L21-strengthened face-centered cubic high-entropy alloy with high strength and ductility | Ti6Al5 HEA | 20.36 | 24.75 | 20.96 | 0 | 22.82 | 5.04 | 6.07 | 0 | 0 | 0 | 0 | 0 | 0 | 0 | 1 (Yes) | 1423 K ≈ 1150 °C | 2 h | 1 (Yes) | Room temperature (set as 20 °C) [Cold rolling] | 80% thickness reduction | 1 (Yes) | 1423 K ≈ 1150 °C | 1.5 min | 1 | 1053 K ≈ 780 °C | 4 h | 1 (face‐centered cubic) | 50.8 | 1 (L12) | 10.3 | 18.8 | 5 (L21) | 130.7 | 30.4 |  |  |  | 1597 |  | 1136 |  |  | 25.3
Multicomponent intermetallic nanoparticles and superb mechanical behaviors of complex alloys | Al7Ti7 | 28.67 | 28.67 | 28.67 | 0 | 0 | 7 | 7 | 0 | 0 | 0 | 0 | 0 | 0 | 0 | Yes | 1150 | Approximately 2 hours | Cold rolling | 20 | ~65% | Yes | 1150 | Approximately 1.5 minutes | 1 | 780 | 4 hours | Face‐centered cubic (FCC) [Classification value: 1] | ~45–50% | Ordered intermetallic phase (Lh MCINP, analogous to L1₂; classified here as 1) | [10 empty] | 1028
Multicomponent intermetallic nanoparticles and superb mechanical behaviors of complex alloys | Al8Ti6 | 28.67 | 28.67 | 28.67 | 0 | 0 | 8 | 6 | 0 | 0 | 0 | 0 | 0 | 0 | 0 | Yes | 1150 | Approximately 2 hours | Cold rolling | 20 | ~65% | Yes | 1150 | Approximately 1.5 minutes | 1 | 780 | 4 hours | Face‐centered cubic (classification = 1) | ~45–50% | 1 | [13 empty] | 10
On the correlation between L12 nanoparticles and mechanical properties of (NiCo)52+2x(AlTi)4+2xFe29-4xCr15 (x=0-4) high-entropy alloys | Al2Ti2 | 29 | 26 | 26 | 0 | 15 | 2 | 2 | 0 | 0 | 0 | 0 | 0 | 0 | 0 | 1 | 1150 | 2 hours | 1 | 20 | 70 | 1 | 1150 | 5 minutes | 1 | 800 | 4 hours | Face‐centered cubic (FCC) | 99.6 | L12 |  | 0.4 | [8 empty] | 345 |  | 188
On the correlation between L12 nanoparticles and mechanical properties of (NiCo)52+2x(AlTi)4+2xFe29-4xCr15 (x=0-4) high-entropy alloys | Al3Ti3 | 25 | 27 | 27 | 0 | 15 | 3 | 3 | 0 | 0 | 0 | 0 | 0 | 0 | 0 | 1 | 1150 | 2 hours | 1 | 20 | 70 | 1 | 1150 | 5 minutes | 1 | 800 | 4 hours | Face‐centered cubic (code 1) | 93.4 | L12 (code 1) |  | 6.6 | [8 empty] | 345 |  | 216 ± 2 HV
On the correlation between L12 nanoparticles and mechanical properties of (NiCo)52+2x(AlTi)4+2xFe29-4xCr15 (x=0-4) high-entropy alloys | Al4Ti4 | 21 | 28 | 28 | 0 | 15 | 4 | 4 | 0 | 0 | 0 | 0 | 0 | 0 | 0 | 1 | 1150 | 2 hours | 1 | 20 | 70 | 1 | 1150 | 5 minutes | 1 | 800 | 4 hours | 1 (Face‐Centered Cubic, FCC) | 86.8 | 1 (L12) | 15.7 | 13.2 | [6 empty] | 1010 |  | 635 |  | 333 ± 5 HV | 31
On the correlation between L12 nanoparticles and mechanical properties of (NiCo)52+2x(AlTi)4+2xFe29-4xCr15 (x=0-4) high-entropy alloys | Al5Ti5 | 17 | 29 | 29 | 0 | 15 | 5 | 5 | 0 | 0 | 0 | 0 | 0 | 0 | 0 | 1 | 1150 | 2 hours | 1 | 20 | 70 | 1 | 1150 | 5 minutes | 1 | 800 | 4 hours | Face-centered cubic (FCC) | 84.4 | L12 | 25.7 | 15.6 | [6 empty] | 1074 |  | 753 |  | 354 ± 2 HV | 23
On the correlation between L12 nanoparticles and mechanical properties of (NiCo)52+2x(AlTi)4+2xFe29-4xCr15 (x=0-4) high-entropy alloys | Al5.5Ti5.5 | 15 | 29.5 | 29.5 | 0 | 15 | 5.5 | 5.5 | 0 | 0 | 0 | 0 | 0 | 0 | 0 | 1 | 1150 | 2 hours | 1 | 20 | 70 | 1 | 1150 | 5 minutes | 1 | 800 | 4 hours | Face‐Centered Cubic (FCC) [Classification Code: 1] | 83.4 | L12 [Classification Code: 1] | ≈19.5 nm (±0.6 nm) | 16.6 | [6 empty] | >1100 MPa |  | ≥850 MPa |  | 384 ± 3 HV | ~13%
On the correlation between L12 nanoparticles and mechanical properties of (NiCo)52+2x(AlTi)4+2xFe29-4xCr15 (x=0-4) high-entropy alloys | Al6Ti6 | 13 | 30 | 30 | 0 | 15 | 6 | 6 | 0 | 0 | 0 | 0 | 0 | 0 | 0 | 1 | 1150 | 2 hours | 1 | 20 | 70 | 1 | 1150 | 5 minutes | 1 | 800 | 4 hours | Face-Centered Cubic (FCC) | 81.5 | L12 | 23.7 | 18.5 | [6 empty] | More than 1100 MPa |  | At least ~850 MPa |  | 392 ± 5 HV | Approximately 13% elongation
Superior high-temperature properties and defomation-induced planar faults in a novel L12-strengthened high-entropy alloy | Al4 HEA | 16 | 32 | 32 | 0 | 16 | 4 | 0 | 0 | 0 | 0 | 0 | 0.02 wt.% | 0 | 0 | Yes | 1200 | 2 hr | Yes | 20 °C (cold rolling at room temperature) | 66 | Yes | 1200 | 1.5 min | 1 | 800 | 24 hr (optimal) | 1 (Face‑centered cubic, FCC) | 100
Superior high-temperature properties and defomation-induced planar faults in a novel L12-strengthened high-entropy alloy | Nb4 HEA | 16 | 32 | 32 | 0 | 16 |  | 0 | 0 | 0 | 0 | 4 | 0.02 wt.% | 0 | 0 | Yes | 1200 | 2 hr | Yes | 20 °C (cold rolling at room temperature) | 66 | Yes | 1200 | 1.5 min | 1 | 800 | 24 hr (optimal) | Face‑centered cubic (FCC) | 67.9 | D019 phase (ordered, needle‑shaped, closest match: HCP) | 34.5 ± 14.1 nm | 32.1 | [11 empty] | 30
Superior high-temperature properties and defomation-induced planar faults in a novel L12-strengthened high-entropy alloy | Al2Nb4 HEA | 15.7 | 31.3 | 31.3 | 0 | 15.7 | 2 | 0 | 0 | 0 | 0 | 4 | 0.02 wt.% | 0 | 0 | Yes | 1200 | 2 hr | Yes | 20 °C (cold rolling at room temperature) | 66 | Yes | 1200 | 1.5 min | 1 | 800 | 24 hr (optimal) | Face‑centered cubic (FCC) → Code 1 | 66 | Needle‑shaped precipitates identified as the D019 phase (classified as HCP → Code 10) | 34.5 | 11.6 | Cuboidal precipitates identified as the L12 phase (directly assigned → Code 1) | 15.1 | 22 | [8 empty] | 30
Superior high-temperature properties and defomation-induced planar faults in a novel L12-strengthened high-entropy alloy | Al4Nb4 HEA | 15.3 | 30.7 | 30.7 | 0 | 15.3 | 4 | 0 | 0 | 0 | 0 | 4 | 0.02 wt.% | 0 | 0 | Yes | 1200 | 2 hr | Yes | 20 °C (cold rolling at room temperature) | 66 | Yes | 1200 | 1.5 min | 1 | 800 | 24 hr (optimal) | Face‑centered cubic (FCC) [classified as “1” in the scheme] | 49 | L12 phase [classified as “1”] | ≈39.0 nm (±9.7 nm) | 51 | [6 empty] | 1232 |  | 850 |  | 440 | 30% elongation |  | 760 | 720
Tailoring nanoprecipitates for ultra-strong high-entropy alloys via machine learning and prestrain aging | Recrystallized HEA | 28 | 32 | 28 | 0 | 3 | 3 | 6 | 0 | 0 | 0 | 0 | 0 | 0 | 0 | Yes | 1200 | 2 hr | Yes | 20 | 80 | Yes | 1000 | 1 min | 0 |  |  | FCC | 100 |  |  | 0 |  |  | 0 |  |  | 0 | 1060 |  | 670 |  |  | 39
Tailoring nanoprecipitates for ultra-strong high-entropy alloys via machine learning and prestrain aging | As-Aged Sample | 28 | 32 | 28 | 0 | 3 | 3 | 6 | 0 | 0 | 0 | 0 | 0 | 0 | 0 | 0 |  |  | Primary cold rolling | 20 | 80 | 1 | 1000 | 1 | 1 | 700 | 60 minutes | Face‐centered cubic (FCC) | 50 | Ordered δ′ phase with an L12 superlattice (classification code: 1) | 30 ± 6 nm | 50 | [6 empty] | 1340 |  | 1030 |  |  | 21% elongation
Tailoring nanoprecipitates for ultra-strong high-entropy alloys via machine learning and prestrain aging | Prestrain-Aged Sample | 28 | 32 | 28 | 0 | 3 | 3 | 6 | 0 | 0 | 0 | 0 | 0 | 0 | 0 | 0 |  |  | Primary cold rolling | 20 | 80 | 1 | 1000 | 1 | 1 | 700 | 60 minutes | Face‐centered cubic (FCC) | 48 | Ordered δ′ phase with an L12 superlattice (classification code: 1) | 19 ± 4 nm | 52 | [6 empty] | 1650 |  | 1310 |  |  | 15% elongation
The microstructure and mechaincal properties of novel Al-Cr-Fe-Mn-Ni high-entropy alloys with trimodal distributions of coherent B2 precipitates | A5 (Al₀.₅CrFeMnNi) | 22.22 | 22.22 | 0 | 22.22 | 22.22 | 11.11 | 0 | 0 | 0 | 0 | 0 | 0 | 0 | 0 | 0 |  |  | 0 |  |  | 0 |  |  | 0 |  |  | 2 | 19.2 | 3 | 580 | 15.3 | 3 | 530 | 47.8 | 3 | 22 | 17.6 |  |  |  | 1091 | 353 |  | >45%
The microstructure and mechaincal properties of novel Al-Cr-Fe-Mn-Ni high-entropy alloys with trimodal distributions of coherent B2 precipitates | A6 (Al₀.₆CrFeMnNi) | 21.74 | 21.74 | 0 | 21.74 | 21.74 | 13.04 | 0 | 0 | 0 | 0 | 0 | 0 | 0 | 0 | 0 |  |  | 0 |  |  | 0 |  |  | 0 |  |  | 2 | 18.9 | 3 | 510 | 26.8 | 3 | 485 | 39.9 | 3 | 21 | 14.4 |  |  |  | 1125-1130 |  |  | >45%
The microstructure and mechaincal properties of novel Al-Cr-Fe-Mn-Ni high-entropy alloys with trimodal distributions of coherent B2 precipitates | A7 (Al₀.₇CrFeMnNi) | 21.28 | 21.28 | 0 | 21.28 | 21.28 | 14.89 | 0 | 0 | 0 | 0 | 0 | 0 | 0 | 0 | 0 |  |  | 0 |  |  | 0 |  |  | 0 |  |  | 2 | 22.5 | 3 | 480 | 33 | 3 | 450 | 33.6 | 3 | 20 | 10.9 |  |  |  | 1160 |  |  | >45%
The microstructure and mechaincal properties of novel Al-Cr-Fe-Mn-Ni high-entropy alloys with trimodal distributions of coherent B2 precipitates | A8 (Al₀.₈CrFeMnNi) | 20.83 | 20.83 | 0 | 20.83 | 20.83 | 16.67 | 0 | 0 | 0 | 0 | 0 | 0 | 0 | 0 | 0 |  |  | 0 |  |  | 0 |  |  | 0 |  |  | 2 | 16.5 | 3 | 395 | 38 | 3 | 415 | 34.7 | 3 | 17 | 10.8 |  |  |  | 1200 | 386 |  | >45%
Ultrahigh-strength and ductile superlattice alloys with nanoscale disordered interfaces | complete (bulk) alloy | 8.8 | 43.9 | 22.4 | 0 | 0 | 10.7 | 11.7 | 0 | 0 | 0 | 0 | 2.5 | 0 | 0 | 0 |  |  | 0 |  |  | 0 |  |  | 0 |  |  | L12 (classification code 3) | 99.87 | Face-centered cubic (FCC; classification code 8) | 5 | 0.13 | [6 empty] | 1611 ± 2 |  | 1040 ± 61 |  | 417 ± 8 HV | 25 ± 1% |  | 800
A Novel L12-strengthened multicomponent Co-rich high-entropy alloy with both high y'-solvus temperature and superior high-temperature strength | Multicomponent Co-rich high-entropy alloy - Recrystallized | 0 | 28.8 | 43.1 | 0 | 10.2 | 10 | 2.1 | 0 | 0 | 0 | 1.5 | 0 | 2.2 | 2.1 | Yes | 1200 | 2 | Yes | 20 | 50 | Yes | 1200 | 2 | 0 |  |  | γ phase with a face-centered cubic (FCC) crystal structure (Classification: 1 — FCC) | 100 | [13 empty] | 310 ± 6 HV | [5 empty] | 397 | 3008 | 0.868018617
A Novel L12-strengthened multicomponent Co-rich high-entropy alloy with both high y'-solvus temperature and superior high-temperature strength | Multicomponent Co-rich high-entropy alloy - Aged | 0 | 28.8 | 43.1 | 0 | 10.2 | 10 | 2.1 | 0 | 0 | 0 | 1.5 | 0 | 2.2 | 2.1 | Yes | 1200 | 2 | Yes | 20 | 50 | Yes | 1200 | 2 | Yes | 800 | 72h | γ phase with a face-centered cubic (FCC) crystal structure (Classification: 1 — FCC) |  | γ′ phase with L1_2 ordering | Cuboidal, high-density | [11 empty] | 407 ± 13 HV | >20% |  | 800, 900 | corresponding 755, 664
Co‑introduction of precipitate hardening and TRIP in a TWIP high‑entropy alloy using friction stir alloying | Material 2 - Ti–alloyed Ni–Si5–HEA FSA | 41.3 | 9.3 | 0 | 27.3 | 14.3 | 0 | 3.5 | 0 | 4.3 | 0 | 0 | 0 | 0 | 0 | 0 |  |  | 0 |  |  | 0 |  |  | 0 |  |  | γ phase (face‐centered cubic) | 100 | [9 empty] | 725 |  | 554
Co‑introduction of precipitate hardening and TRIP in a TWIP high‑entropy alloy using friction stir alloying | Material 2 - Ti–alloyed Ni–Si5–HEA FSA + Anneal | 41.3 | 9.3 | 0 | 27.3 | 14.3 | 0 | 3.5 | 0 | 4.3 | 0 | 0 | 0 | 0 | 0 | 0 |  |  | 0 |  |  | 0 |  |  | 1 | 900 | 4 hr | γ phase (face‐centered cubic) | 79 | Ni3Ti intermetallic | ~5 nm | minority | ε phase (HCP) |  | 21 |  |  |  | 958 |  | 736
Co‑introduction of precipitate hardening and TRIP in a TWIP high‑entropy alloy using friction stir alloying | Material 1 - Base Ni–Si5–HEA as-cast | 42.8 | 9.6 | 0 | 28.3 | 14.8 | 0 | 0 | 0 | 4.5 | 0 | 0 | 0 | 0 | 0 | 0 |  |  | 0 |  |  | 0 |  |  | 0 |  |  | γ phase (face‐centered cubic) | 100 | [9 empty] | 367 |  | 288 |  |  | 6
Co‑introduction of precipitate hardening and TRIP in a TWIP high‑entropy alloy using friction stir alloying | Material 1 - Base Ni–Si5–HEA FSP | 42.8 | 9.6 | 0 | 28.3 | 14.8 | 0 | 0 | 0 | 4.5 | 0 | 0 | 0 | 0 | 0 | 0 |  |  | 0 |  |  | 0 |  |  | 0 |  |  | γ phase (face‐centered cubic) | 100 | [9 empty] | 645 |  | 451 |  |  | 43
Control of nanoscale precipitation and elimination of intermediatetemperature embrittlement in multicomponent high-entropy alloys | Al6Ti6 HEA - As-Solutionized | 13 | 29.9 | 30 | 0 | 15 | 6 | 6 | 0 | 0 | 0 | 0 | 0.1 | 0 | 0 | 1 | 1165 | 2 h | 1 | 20 °C (cold rolling at ambient temperature) | ~65% | 1 | 1165 | 2 min | 0 |  |  | Face-Centered Cubic (FCC) (Code 1) | 100% - 27% - 1.19% = 71.81% | L12 ordered phase – identified as (Ni,Co,Fe,Cr)₃(Ti,Al) (Code 1) | 12 | 24
Control of nanoscale precipitation and elimination of intermediatetemperature embrittlement in multicomponent high-entropy alloys | Al6Ti6 HEA - One-Step Aged (800 °C, 720 h) | 13 | 29.9 | 30 | 0 | 15 | 6 | 6 | 0 | 0 | 0 | 0 | 0.1 | 0 | 0 | 1 | 1165 | 2 h | 1 | 20 °C (cold rolling at ambient temperature) | ~65% | 1 | 1165 | 2 min | 1 | 800 °C | 720 h(corresponding to the following phases and properties, but paper said whole experiment is based on time 24 to 720h) | Face-Centered Cubic (FCC) (Code 1) | 100% - 37% - 0.87% = 62.13% | L12 ordered phase – identified as (Ni,Co,Fe,Cr)₃(Ti,Al) (Code 1) | 93.7 | 37 | Heusler phase (L21‑type, BCC) |  | 0.87 | [10 empty] | 700 |  | 3
Control of nanoscale precipitation and elimination of intermediatetemperature embrittlement in multicomponent high-entropy alloys | Al6Ti6 HEA - One-Step Aged (900 °C, 720 h) | 13 | 29.9 | 30 | 0 | 15 | 6 | 6 | 0 | 0 | 0 | 0 | 0.1 | 0 | 0 | 1 | 1165 | 2 h | 1 | 20 °C (cold rolling at ambient temperature) | ~65% | 1 | 1165 | 2 min | 1 | 900 °C | 720 h(corresponding to the following phases and properties, but paper said whole experiment is based on time 24 to 720h) | Face-Centered Cubic (FCC) (Code 1) | 100% - 27% - 1.19% = 71.81% | L12 ordered phase – identified as (Ni,Co,Fe,Cr)₃(Ti,Al) (Code 1) | 308.3 | 27 | Heusler phase (L21‑type, BCC) |  | 1.19 | [10 empty] | 700
Control of nanoscale precipitation and elimination of intermediatetemperature embrittlement in multicomponent high-entropy alloys | Al6Ti6 HEA - One-Step Aged (1000 °C, 720 h) | 13 | 29.9 | 30 | 0 | 15 | 6 | 6 | 0 | 0 | 0 | 0 | 0.1 | 0 | 0 | 1 | 1165 | 2 h | 1 | 20 °C (cold rolling at ambient temperature) | ~65% | 1 | 1165 | 2 min | 1 | 1000 °C | 720 h(corresponding to the following phases and properties, but paper said whole experiment is based on time 24 to 720h) | Face-Centered Cubic (FCC) (Code 1) | 83 | L12 ordered phase – identified as (Ni,Co,Fe,Cr)₃(Ti,Al) (Code 1) | 780.4 | 17 | [13 empty] | 700
Control of nanoscale precipitation and elimination of intermediatetemperature embrittlement in multicomponent high-entropy alloys | Al6Ti6 HEA - Duplex Aged (1000 °C for 4h + 800 °C for 24h) | 13 | 29.9 | 30 | 0 | 15 | 6 | 6 | 0 | 0 | 0 | 0 | 0.1 | 0 | 0 | 1 | 1165 | 2 h | 1 | 20 °C (cold rolling at ambient temperature) | ~65% | 1 | 1165 | 2 min | 1 | 1000 °C for 4 h then 800 °C for 24 h | 4 h + 24 h | Face-Centered Cubic (FCC) (Code 1) |  | L12 ordered phase – identified as (Ni,Co,Fe,Cr)₃(Ti,Al) (Code 1) | 145+- 30, 36+-5 | [14 empty] | 700 | 1GPa
Design of D022 superlattice with superior strengthening effect in high entropy alloys | Ni2CoCrFeNb0.15_SolidSolution | 19.4 | 38.8 | 19.4 | 0 | 19.4 | 0 | 0 | 0 | 0 | 0 | 2.9 | 0 | 0 | 0 | Yes | 1200 | 2 h | Cold Rolling | 20 | Approximately 70% thickness reduction (final thickness ~1.5 mm) | Yes | 1200 | 4 min | 0 |  |  | FCC | 100 | [9 empty] | 710 |  | 284 |  |  | 71
Design of D022 superlattice with superior strengthening effect in high entropy alloys | Ni2CoCrFeNb0.15_80h_Aged | 19.4 | 38.8 | 19.4 | 0 | 19.4 | 0 | 0 | 0 | 0 | 0 | 2.9 | 0 | 0 | 0 | Yes | 1200 | 2 h | Cold Rolling | 20 | Approximately 70% thickness reduction (final thickness ~1.5 mm) | Yes | 1200 | 4 min | 1 | 650 | 80 h | FCC | 93 | γ″ | 15 nm | 7 | [6 empty] | 1230 |  | 954 |  |  | 27
Design of D022 superlattice with superior strengthening effect in high entropy alloys | Ni2CoCrFeNb0.15_120h_Aged | 19.4 | 38.8 | 19.4 | 0 | 19.4 | 0 | 0 | 0 | 0 | 0 | 2.9 | 0 | 0 | 0 | Yes | 1200 | 2 h | Cold Rolling | 20 | Approximately 70% thickness reduction (final thickness ~1.5 mm) | Yes | 1200 | 4 min | 1 | 650 | 120 h | FCC | 93 | γ″ | 35 nm | 7 |  |  |  | δ(author's guess)
Development of high-strength Co-free high-entropy alloys hardened by nanosized precipitates | A1 | 37.5 | 37.5 | 0 | 10 | 15 | 0 | 0 | 0 | 0 | 0 | 0 | 0 | 0 | 0 | Yes | 1150 | 2 h | Yes | 20 | 66 | Yes | 1150 | 2 min | 0 |  |  | 1 (i.e. face‑centered cubic, FCC) | 100 | [9 empty] | Approximately 270-310 MPa |  | Approximately mid-to‑low 300 MPa |  |  | Ductile; fracture surfaces exhibit ductile dimples (exact value not provided)
Development of high-strength Co-free high-entropy alloys hardened by nanosized precipitates | A2 | 33.5 | 33.5 | 0 | 10 | 15 | 5 | 3 | 0 | 0 | 0 | 0 | 0 | 0 | 0 | Yes | 1150 | 2 h | Yes | 20 | 66 | Yes | 1150 | 2 min | 1 | 800 | 1 h | 1 [Face‑Centered Cubic (γ matrix)] |  | 1 [L12 structure, i.e. the coherent nano‑sized γ′ precipitates present in the grain interior] | Approximately 10–20 nm |  | 5 [L21 phase; in A2 the lower Ti/Al ratio favors the appearance of L21 at grain boundaries] | Larger than the interior γ′ precipitates – exact size not provided (estimate might be on the order of tens of nanometers, e.g. ~50–100 nm) |  |  |  |  | 1076 |  |  |  |  | Over 22%
Development of high-strength Co-free high-entropy alloys hardened by nanosized precipitates | A3 | 33.5 | 33.5 | 0 | 10 | 15 | 4 | 4 | 0 | 0 | 0 | 0 | 0 | 0 | 0 | Yes | 1150 | 2 h | Yes | 20 | 66 | Yes | 1150 | 2 min | 1 | 800 | 1 h | γ phase (Face-centered cubic, classification: 1) |  | γ′ phase (L12-ordered, classification: 1) | 10–20 nm |  | η phase (classification: 4) | larger than nano-sized γ′ precipitates (exact size ) |  | L21 phase (classification: 5) | larger than nano-sized γ′ precipitates (exact size ) | [6 empty] | over 22%
Development of high-strength Co-free high-entropy alloys hardened by nanosized precipitates | A4 | 33.5 | 33.5 | 0 | 10 | 15 | 3 | 5 | 0 | 0 | 0 | 0 | 0 | 0 | 0 | Yes | 1150 | 2 h | Yes | 20 | 66 | Yes | 1150 | 2 min | 1 | 800 | 1 h | face‑centered cubic (FCC) → Code 1 |  | γ′ phase with L12 ordering → Code 1 | ~10–20 nm |  | η phase → Code 4 |  |  | L21 phase → Code 5 |  |  | 1247 |  |  |  |  | Over 20%
Deviation from high-entropy configurations in the atomic distributions of a multi-principal-element alloy | Al1.3CoCrCuFeNi (Above 1315°C) | 15.9 | 15.9 | 15.9 | 0 | 15.9 | 20.6 | 0 | 15.9 | 0 | 0 | 0 | 0 | 0 | 0 | 0 |  |  | 0 |  |  | 0 |  |  | 0 |  |  | Liquid | 100 | [16 empty] | Above 1315°C
Deviation from high-entropy configurations in the atomic distributions of a multi-principal-element alloy | Al1.3CoCrCuFeNi (1,230–1,315°C) | 15.9 | 15.9 | 15.9 | 0 | 15.9 | 20.6 | 0 | 15.9 | 0 | 0 | 0 | 0 | 0 | 0 | 0 |  |  | 0 |  |  | 0 |  |  | 0 |  |  | Liquid (Cu-rich) | Majority (not explicitly quantified) | BCC | [15 empty] | 1,230–1,315°C
Deviation from high-entropy configurations in the atomic distributions of a multi-principal-element alloy | Al1.3CoCrCuFeNi (1,080–1,230°C) | 15.9 | 15.9 | 15.9 | 0 | 15.9 | 20.6 | 0 | 15.9 | 0 | 0 | 0 | 0 | 0 | 0 | 0 |  |  | 0 |  |  | 0 |  |  | 0 |  |  | hB2i | 95 | Liquid (Cu-rich interdendritic) |  | 5 | [13 empty] | 1,080–1,230°C
Deviation from high-entropy configurations in the atomic distributions of a multi-principal-element alloy | Al1.3CoCrCuFeNi (600–1,080°C) | 15.9 | 15.9 | 15.9 | 0 | 15.9 | 20.6 | 0 | 15.9 | 0 | 0 | 0 | 0 | 0 | 0 | 0 |  |  | 0 |  |  | 0 |  |  | 0 |  |  | hB2i | 85 | FCC (rod‐shaped, Cu‐rich) |  | 10 | FCC (interdendritic, Cu‐rich) |  | 5 | [10 empty] | 600–1,080°C
Deviation from high-entropy configurations in the atomic distributions of a multi-principal-element alloy | Al1.3CoCrCuFeNi (Room Temperature – 600°C) | 15.9 | 15.9 | 15.9 | 0 | 15.9 | 20.6 | 0 | 15.9 | 0 | 0 | 0 | 0 | 0 | 0 | 0 |  |  | 0 |  |  | 0 |  |  | 0 |  |  | Spinodal BCC/B2-ordered | 84 | FCC (rods, Cu-rich) |  | 10 | FCC (interdendritic, Cu-rich) |  | 5 | FCC (nanoprecipitates, Cu-rich) |  | 1
Ductile CoCrFeNiMox high entropy alloys strengthened by hard intermetallic phases | Mo0 (As‐cast) | 25 | 25 | 25 | 0 | 25 | 0 | 0 | 0 | 0 | 0 | 0 | 0 | 0 | 0 | 0 |  |  | 0 |  |  | 0 |  |  | 0 |  |  | Face‐centered cubic (FCC) [Classification: 1] | 100 | [9 empty] | 472.4 |  | 155 |  |  | 58.9
Ductile CoCrFeNiMox high entropy alloys strengthened by hard intermetallic phases | Mo0.1 (As‐cast) | 24.39 | 24.39 | 24.39 | 0 | 24.39 | 0 | 0 | 0 | 0 | 0 | 0 | 0 | 2.44 | 0 | 0 |  |  | 0 |  |  | 0 |  |  | 0 |  |  | Face‐centered cubic (FCC) [Classification: 1] | 100 | [9 empty] | 479 |  | 198.8 |  |  | 51.1
Ductile CoCrFeNiMox high entropy alloys strengthened by hard intermetallic phases | Mo0.2 (As‐cast) | 23.81 | 23.81 | 23.81 | 0 | 23.81 | 0 | 0 | 0 | 0 | 0 | 0 | 0 | 4.76 | 0 | 0 |  |  | 0 |  |  | 0 |  |  | 0 |  |  | Face‐centered cubic (FCC) [Classification: 1] | 100 | [9 empty] | 589.6 |  | 254.7 |  |  | 55.1
Ductile CoCrFeNiMox high entropy alloys strengthened by hard intermetallic phases | Mo0.3 (As‐cast) | 23.26 | 23.26 | 23.26 | 0 | 23.26 | 0 | 0 | 0 | 0 | 0 | 0 | 0 | 6.96 | 0 | 0 |  |  | 0 |  |  | 0 |  |  | 0 |  |  | Face‐centered cubic (FCC) [Classification: 1] |  | sigma (s phase) [Classification: 6] | [8 empty] | 709.7 |  | 305.3 |  |  | 49.3
Ductile CoCrFeNiMox high entropy alloys strengthened by hard intermetallic phases | Mo0 (Powder Metallurgy) | 23.49 | 25.31 | 25.51 | 0 | 25.31 | 0 | 0 | 0 | 0 | 0 | 0 | 0 | 0 | 0 | 0 |  |  | 0 |  |  | 0 |  |  | 0 |  |  | Face‐centered cubic (FCC) – Classification: 1 | 100
Ductile CoCrFeNiMox high entropy alloys strengthened by hard intermetallic phases | Mo0.11 (Powder Metallurgy) | 24.03 | 23.89 | 24.87 | 0 | 24.43 | 0 | 0 | 0 | 0 | 0 | 0 | 0 | 2.78 | 0 | 0 |  |  | 0 |  |  | 0 |  |  | 0 |  |  | Face‐centered cubic (FCC), classified as 1 | 100
Ductile CoCrFeNiMox high entropy alloys strengthened by hard intermetallic phases | Mo0.18 (Powder Metallurgy) | 25.7 | 23.23 | 22.74 | 0 | 23.99 | 0 | 0 | 0 | 0 | 0 | 0 | 0 | 4.34 | 0 | 0 |  |  | 0 |  |  | 0 |  |  | 0 |  |  | Face‐centered cubic (FCC) [Classification: 1] | 100
Ductile CoCrFeNiMox high entropy alloys strengthened by hard intermetallic phases | Mo0.23 (Powder Metallurgy) | 25.05 | 23.12 | 22.33 | 0 | 23.96 | 0 | 0 | 0 | 0 | 0 | 0 | 0 | 5.54 | 0 | 0 |  |  | 0 |  |  | 0 |  |  | 0 |  |  | Face‐centered cubic (FCC) [Classification: 1] | 100
Ductile CoCrFeNiMox high entropy alloys strengthened by hard intermetallic phases | Mo0.3 (Cold‐Rolled & Annealed, 1123K/1h) | 23.26 | 23.26 | 23.26 | 0 | 23.26 | 0 | 0 | 0 | 0 | 0 | 0 | 0 | 6.96 | 0 | 0 |  |  | 1 | 20 | 60 | 0 |  |  | 1 | 1123 | 1 | Face‐centered cubic (FCC) [Classification: 1] |  | sigma (s phase) [Classification: 6] |  |  | m phase [Classification: 9] | [5 empty] | 1186.5 |  | 815.5 |  |  | 18.9
Ductile CoCrFeNiMox high entropy alloys strengthened by hard intermetallic phases | Mo0.3 (Cold‐Rolled & Annealed, 1173K/5h) | 23.26 | 23.26 | 23.26 | 0 | 23.26 | 0 | 0 | 0 | 0 | 0 | 0 | 0 | 6.96 | 0 | 0 |  |  | 1 | 20 | 60 | 0 |  |  | 1 | 1173 | 5 | Face‐centered cubic (FCC) [Classification: 1] |  | sigma (s phase) [Classification: 6] |  |  | m phase [Classification: 9] | [5 empty] | 1042 |  | 646.7 |  |  | 32.5
Ductile CoCrFeNiMox high entropy alloys strengthened by hard intermetallic phases | Mo0.3 (Cold‐Rolled & Annealed, 1173K/5h+973K/5h) | 23.26 | 23.26 | 23.26 | 0 | 23.26 | 0 | 0 | 0 | 0 | 0 | 0 | 0 | 6.96 | 0 | 0 |  |  | 1 | 20 | 60 | 0 |  |  | 1 | 1173 K for 5 h + 973 K for 5 h | 5 h + 5 h | Face‐centered cubic (FCC) [Classification: 1] | [10 empty] | 1066.6 |  | 683.7 |  |  | 30.4
Fully Recrystallized Al0.5CoCrFeNi High-Entropy alloy Strengthened by nanoscale precipitates | Al0.5CoCrFeNi alloy (Recrystallized) | 22.2 | 22.2 | 22.2 | 0 | 22.2 | 11.1 | 0 | 0 | 0 | 0 | 0 | 0 | 0 | 0 | 0 |  |  | 1 (Yes) | 20 | 70% thickness reduction | 1 (Yes) | 1200 | 60 min (1 h) | 0 |  |  | Face‐centered cubic (FCC) [Classification: 1] | 100 | [9 empty] | 783 |  | 365 |  |  | 33.7
Fully Recrystallized Al0.5CoCrFeNi High-Entropy alloy Strengthened by nanoscale precipitates | Al0.5CoCrFeNi alloy (650-4) | 22.2 | 22.2 | 22.2 | 0 | 22.2 | 11.1 | 0 | 0 | 0 | 0 | 0 | 0 | 0 | 0 | 0 |  |  | 1 (Yes) | 20 | 70% thickness reduction | 1 (Yes) | 1200 | 60 min (1 h) | 1 | 650 | 4 h | Face‐centered cubic (FCC) [Classification: 1] |  | Ordered L12 phase [Classification: L12 = 1] |  |  | Lath‐like BCC phase [Classification: BCC = 7] | [5 empty] | 1061 |  | 725 |  |  | 49.9
Fully Recrystallized Al0.5CoCrFeNi High-Entropy alloy Strengthened by nanoscale precipitates | Al0.5CoCrFeNi alloy (650-140) | 22.2 | 22.2 | 22.2 | 0 | 22.2 | 11.1 | 0 | 0 | 0 | 0 | 0 | 0 | 0 | 0 | 0 |  |  | 1 (Yes) | 20 | 70% thickness reduction | 1 (Yes) | 1200 | 60 min (1 h) | 1 | 650 | 140 h | Face‐centered cubic (FCC) [Classification: 1] |  | Ordered L12 phase [Classification: L12 = 1] |  |  | Lath‐like BCC phase [Classification: BCC = 7] | [5 empty] | 1283 |  | 980 |  |  | 25.6
Heterogeneous precipitation behavior and stacking-fault-mediated deformation in a CoCrNi-based medium-entropy alloy | Al3Ti3 MEA (Solid Solution) | 0 | 31.3 | 31.3 | 0 | 31.3 | 3 | 3 | 0 | 0 | 0 | 0 | 0 | 0 | 0 | Solution treatment | 1200 | 2 | 0 |  |  | 0 |  |  | 0 |  |  | Face-centered cubic (fcc) phase (matrix), Classified as: 1 | 100% (single-phase) | [11 empty] | 334
Heterogeneous precipitation behavior and stacking-fault-mediated deformation in a CoCrNi-based medium-entropy alloy | Al3Ti3 MEA (Precipitation Hardened) | 0 | 31.3 | 31.3 | 0 | 31.3 | 3 | 3 | 0 | 0 | 0 | 0 | 0 | 0 | 0 | Solution treatment | 1200 | 2 | Cold rolling | 20 | 66 | Annealing | 1160 | 3 | 1 | 800 | 2 | γ phase (matrix), Face‑centered cubic (fcc), Classified as: 1 |  | g₀ precipitates (ordered phase) with L1₂ structure, Classified as: 1 | CP region: ~10 nm; DP region: heterogeneous, including lamellar-like structures and short-rods >10 nm | CP region: ~11 ± 6%; DP colonies: ~60% of the microstructure | [6 empty] | 1300 |  | 750 |  |  | 45
Heterogeneous precipitation behavior and stacking-fault-mediated deformation in a CoCrNi-based medium-entropy alloy | CoCrNi MEA | 0 | 33.3 | 33.3 | 0 | 33.3 | 0 | 0 | 0 | 0 | 0 | 0 | 0 | 0 | 0 | 0 |  |  | 0 |  |  | 0 |  |  | 0 |  |  | Face-centered cubic (fcc) (Code: 1) | 100 | [9 empty] | 900 |  | 430
Microstructural evolution and mechanical properties of Al0.3CoCrFeNiSix high-entropy allows containing coherent nanometer-scalescaled precipitates | Si0 | 23.3 | 23.3 | 23.3 | 0 | 23.3 | 7 | 0 | 0 | 0 | 0 | 0 | 0 | 0 | 0 | 0 |  |  | 0 |  |  | 0 |  |  | 0 |  |  | FCC | 100 | [9 empty] | 419 |  | 180 | 187 | 143 | 63 | >60
Microstructural evolution and mechanical properties of Al0.3CoCrFeNiSix high-entropy allows containing coherent nanometer-scalescaled precipitates | Si0.2 | 22.2 | 22.2 | 22.2 | 0 | 22.2 | 6.7 | 0 | 0 | 4.4 | 0 | 0 | 0 | 0 | 0 | 0 |  |  | 0 |  |  | 0 |  |  | 0 |  |  | FCC |  | BCC/B2 | 56±11 | 46% | [6 empty] | 671 |  | 293 | 299 |  | 56 | >60
Microstructural evolution and mechanical properties of Al0.3CoCrFeNiSix high-entropy allows containing coherent nanometer-scalescaled precipitates | Si0.5 | 20.8 | 20.8 | 20.8 | 0 | 20.8 | 6.3 | 0 | 0 | 10.4 | 0 | 0 | 0 | 0 | 0 | 0 |  |  | 0 |  |  | 0 |  |  | 0 |  |  | BCC/B2 |  | FCC | 63±15 | 52% | [7 empty] | 1369 |  | 1039 |  |  | 24.3
Microstructural evolution and mechanical properties of Al0.3CoCrFeNiSix high-entropy allows containing coherent nanometer-scalescaled precipitates | Si0.8 | 19.6 | 19.6 | 19.6 | 0 | 19.6 | 5.9 | 0 | 0 | 15.7 | 0 | 0 | 0 | 0 | 0 | 0 |  |  | 0 |  |  | 0 |  |  | 0 |  |  | B2 (ordered BCC) |  | BCC (Cr-rich spherical nanoparticles) | 65 ± 10 nm | 50% | FCC (side plates) | Plate-like (several hundred nm) | [5 empty] | 1820 |  | 1555 |  |  | 12.6
Microstructural evolution and mechanical properties of Al0.3CoCrFeNiSix high-entropy allows containing coherent nanometer-scalescaled precipitates | Si1.0 | 18.9 | 18.9 | 18.9 | 0 | 18.9 | 5.7 | 0 | 0 | 18.9 | 0 | 0 | 0 | 0 | 0 | 0 |  |  | 0 |  |  | 0 |  |  | 0 |  |  | B2 (ordered) |  | BCC (Cr-rich spherical particles) | 60 |  | FCC (side plates) | [6 empty] | 1360 |  |  | 826 |  | 6.7
Morphology, structure and composition of precipitates in Al0.3CoCrCu0.5FeNi high-entropy alloy | Al0.3CoCrCu0.5FeNi alloy | 20.8 | 20.8 | 20.8 | 0 | 20.8 | 6.3 | 0 | 10.4 | 0 | 0 | 0 | 0 | 0 | 0 | 1 | 1100 °C | 24 hr | 0 |  |  | 0 |  |  | 0 |  |  | fcc (lattice parameter 3.588 Å; classified as Face‐centered cubic → 1) |  | L1₂ (plate-like; biphasic with a Cu-rich fcc portion and a (Ni, Cu)₃Al portion; classified as 1) | 34.3 |  | L1₂ (spherical; classified as 1) | nano-sized
Nano-precipitates strengthened non-equiatomic medium-entropy alloy with outstanding tensile properties | Base Alloy MEA | 0 | 50 | 25 | 0 | 25 | 0 | 0 | 0 | 0 | 0 | 0 | 0 | 0 | 0 | Yes | 1523 K ≈ 1250 °C | 4 hr | Yes | 20 °C (Cold rolling assumed room temperature) | 80 | Yes | 1473 K ≈ 1200 °C | 10 min | 0 |  |  | Face-centered cubic (FCC) | 100 | [9 empty] | 620 |  | 180 |  |  | 68
Nano-precipitates strengthened non-equiatomic medium-entropy alloy with outstanding tensile properties | Novel Non‐Equiatomic (Al4Ti4) MEA | 0 | 46 | 23 | 0 | 23 | 4 | 4 | 0 | 0 | 0 | 0 | 0 | 0 | 0 | Yes | 1523 K ≈ 1250 °C | 4 hr | Yes | 20 °C (Cold rolling assumed room temperature) | 80 | Yes | 1473 K ≈ 1200 °C | 10 min | 1 | 973 K ≈ 700 °C | 20 hr | FCC (classification code: 1) | 69 | γ0 (L12) | 20-30 nm | 31 | [6 empty] | 1320 |  | 920 |  |  | 36
On the effect of Fe in L12 stregnthened Al-Co-Cr-Fe-Ni-Ti complex concentrated alloy | Fe11.5 Alloy-50h | 11.53 | 39.88 | 21.68 | 0 | 11.9 | 7.69 | 7.32 | 0 | 0 | 0 | 0 | 0 | 0 | 0 | Button flipped and re-melted five times to achieve compositional homogeneity |  |  | 0 |  |  | Solutionizing treatment in a vacuum-sealed quartz tube followed by water quenching | 1180 | 20 hours | 1 | 900 | 50 hours | Face‐Centered Cubic (FCC) (Classification value: 1) | 40.5 | γ′ phase with ordered L12 structure (Classification value: 1) | 95.7 | 59.5 ± 6.3 | [8 empty] | 135 |  | 429 |  |  | 950
On the effect of Fe in L12 stregnthened Al-Co-Cr-Fe-Ni-Ti complex concentrated alloy | Fe5 Alloy-50h | 5.08 | 46.95 | 20.78 | 0 | 12.09 | 7.71 | 7.39 | 0 | 0 | 0 | 0 | 0 | 0 | 0 | Button flipped and re-melted five times to achieve compositional homogeneity |  |  | 0 |  |  | Solutionizing treatment in a vacuum-sealed quartz tube followed by water quenching | 1230 | 20 hours | 1 | 900 | 50 hours | Face‐Centered Cubic (FCC) (Classification: 1) | ≈39.8% (derived from 100% – 60.2%) | γ′ phase with L12 (ordered) crystal structure (Classification: L12 → 1) | Average radius ~90.3 ± 3.8 nm | 60.2 ± 4.1 | [10 empty] | 453 |  |  | 950°C and 1150°C
On the effect of Fe in L12 stregnthened Al-Co-Cr-Fe-Ni-Ti complex concentrated alloy | Fe0 Alloy-50h | 0 | 52.09 | 20.86 | 0 | 11.94 | 7.79 | 7.32 | 0 | 0 | 0 | 0 | 0 | 0 | 0 | Button flipped and re-melted five times to achieve compositional homogeneity |  |  | 0 |  |  | Solutionizing treatment in a vacuum-sealed quartz tube followed by water quenching | 1230 | 20 hours | 1 | 900 | 50 hours | FCC (code 1) – Ni‐rich solid solution with a face‐centered cubic structure | 35.4 | L12 (ordered intermetallic phase, cuboidal morphology, code 1) | 82.3 ± 8.3 nm | 64.6 ± 6.2 | [8 empty] | 336 |  | 473 |  |  | 950 | 336
On the effect of Fe in L12 stregnthened Al-Co-Cr-Fe-Ni-Ti complex concentrated alloy | Fe11.5 Alloy-550h | 11.5 | 40.7 | 20.6 | 0 | 12.2 | 7.8 | 7.2 | 0 | 0 | 0 | 0 | 0 | 0 | 0 | 1 | 1180 | 20 | 0 |  |  | 0 |  |  | 1 | 900 | 550 | 1 | 55.5 | 1 | 206.1 | 44.5
On the effect of Fe in L12 stregnthened Al-Co-Cr-Fe-Ni-Ti complex concentrated alloy | Fe5 Alloy-550h | 5 | 47.2 | 20.6 | 0 | 12.2 | 7.8 | 7.2 | 0 | 0 | 0 | 0 | 0 | 0 | 0 | 1 | 1180 | 20 | 0 |  |  | 0 |  |  | 1 | 900 | 550 | 1 | 43.4 | 1 | 189.1 | 56.6
On the effect of Fe in L12 stregnthened Al-Co-Cr-Fe-Ni-Ti complex concentrated alloy | Fe0 Alloy-550h | 0 | 52.2 | 20.6 | 0 | 12.2 | 7.8 | 7.2 | 0 | 0 | 0 | 0 | 0 | 0 | 0 | 1 | 1180 | 20 | 0 |  |  | 0 |  |  | 1 | 900 | 550 | 1 | 47.5 | 1 | 176.5 | 52.5
Outstanding tensile properties of a precipitation-strengthened FeCoNiCrTi0.2 high-entropy alloy at room and cryogenic temperatures | FeCoNiCrTi0.2 high-entropy alloy | 23.8 | 23.8 | 23.8 | 0 | 23.8 | 0 | 4.8 | 0 | 0 | 0 | 0 | 0 | 0 | 0 | Yes | 1373k | 5 hr | Cold Rolling | 20 | 80% | Yes | 1373k | 60 min | 1 | 1073k | 1 hr | Face–centered cubic (fcc) → (classification “1”) | 85 | 10 | Approximately 15 nm (lamellar thickness), with in-plane dimensions up to ~80 nm and lengths of several micrometers | <1% | 1 | 4.1 nm (average particle radius) | 14.9 |  |  |  | 1240 |  | 700 |  |  | 36 |  | 77k | 1580 | 46
Phase Separation of metastable CoCrFeNi high entropy alloy at intermediate temperatures | CoCrFeNi HEA | 25 | 25 | 25 | 0 | 25 | 0 | 0 | 0 | 0 | 0 | 0 | 0 | 0 | 0 | 0 |  |  | 0 |  |  | 0 |  |  | 1 | 750 | 800 | fcc single-phase | Nearly 100% (XRD and SEM show a single fcc phase)
Phase Separation of metastable CoCrFeNi high entropy alloy at intermediate temperatures | CoCrFeNiAl0.1 HEA | 24.4 | 24.4 | 24.4 | 0 | 24.4 | 2.4 | 0 | 0 | 0 | 0 | 0 | 0 | 0 | 0 | 0 |  |  | 0 |  |  | 0 |  |  | 1 | 750 | 800 | fcc solid–solution |  | second fcc phase-Code 8 |  |  | σ phase (Cr-rich)-code 6
Precipitation and Hardness of Carbonitrides in a CrMnFeCoNi High Entropy Alloy | HEA-0 | 20 | 20 | 20 | 20 | 20 | [9 empty] | 1 (Yes) | 1100 | 6 hr | 0 |  |  | 0 |  |  | 0 |  |  | 1 [Face‐centered cubic (FCC)] | 100 | [11 empty] | 500 |  | 4.5 ± 0.2
Precipitation and Hardness of Carbonitrides in a CrMnFeCoNi High Entropy Alloy | HEA-CN | 19.4 | 19.4 | 19.4 | 19.4 | 19.4 | [9 empty] | 1 (Yes) | 1000 | 96 hr | 0 |  |  | 0 |  |  | 0 |  |  | Face-centered cubic (FCC) → Code 1 | 91 | Hexagonal structure (the SAED data indexed the phase as hexagonal β-Cr2N) → Code 10 (HCP) | 40000 | 8 | Hexagonal structure (same Cr-rich carbonitride, here appearing at grain boundaries) → Code 10 (HCP) | 3000 | 1 | [7 empty] | 4.6 ± 0.3 GPa
Tailoring microstructures and tensile properties of a precipitation-strengthened (FeCoNi)94Ti6 medium-entropy alloy | FeCoNi MEA (equimolar) - FeCoNieH | 33.3 | 33.3 | 33.3 | 0 | 0 | 0 | 0 | 0 | 0 | 0 | 0 | 0 | 0 | 0 | Yes (1) | 1100 °C | ~2 h | 0 |  |  | 0 |  |  | 0 |  |  | Face-Centered Cubic (fcc) | 100 | [9 empty] | 320 |  | 103 |  |  | 49
Tailoring microstructures and tensile properties of a precipitation-strengthened (FeCoNi)94Ti6 medium-entropy alloy | FeCoNi MEA (equimolar) - FeCoNieHeF | 33.3 | 33.3 | 33.3 | 0 | 0 | 0 | 0 | 0 | 0 | 0 | 0 | 0 | 0 | 0 | Yes (1) | 1100 °C | ~2 h | 0 |  |  | 0 |  |  | 0 |  |  | Face-Centered Cubic (fcc) | 100 | [9 empty] | 551 |  | 454 |  |  | 26
Tailoring microstructures and tensile properties of a precipitation-strengthened (FeCoNi)94Ti6 medium-entropy alloy | FeCoNi MEA (equimolar) - FeCoNieHeF-1000A | 33.3 | 33.3 | 33.3 | 0 | 0 | 0 | 0 | 0 | 0 | 0 | 0 | 0 | 0 | 0 | Yes (1) | 1100 °C | ~2 h | 0 |  |  | Yes (1) | 1000 °C | 60 min | 0 |  |  | Face-Centered Cubic (fcc) | 100 | [9 empty] | 461 |  | 155 |  |  | 40
Tailoring microstructures and tensile properties of a precipitation-strengthened (FeCoNi)94Ti6 medium-entropy alloy | (FeCoNi)94Ti6 MEA - Ti6eH | 31.3 | 31.3 | 31.3 | 0 | 0 | 0 | 6 | 0 | 0 | 0 | 0 | 0 | 0 | 0 | Yes (1) | 1100 °C | ~2 h | 0 |  |  | 0 |  |  | 0 |  |  | Face-Centered Cubic (fcc) | 100 | [9 empty] | 592 |  | 290 |  |  | 54
Tailoring microstructures and tensile properties of a precipitation-strengthened (FeCoNi)94Ti6 medium-entropy alloy | (FeCoNi)94Ti6 MEA - Ti6eH-400A | 31.3 | 31.3 | 31.3 | 0 | 0 | 0 | 6 | 0 | 0 | 0 | 0 | 0 | 0 | 0 | Yes (1) | 1100 °C | ~2 h | 0 |  |  | 0 |  |  | 1 | 400 °C | 1 h | Face-Centered Cubic (fcc) | 100 | [9 empty] | 751 |  | 435 |  |  | 49
Tailoring microstructures and tensile properties of a precipitation-strengthened (FeCoNi)94Ti6 medium-entropy alloy | (FeCoNi)94Ti6 MEA - Ti6eH-500A | 31.3 | 31.3 | 31.3 | 0 | 0 | 0 | 6 | 0 | 0 | 0 | 0 | 0 | 0 | 0 | Yes (1) | 1100 °C | ~2 h | 0 |  |  | 0 |  |  | 1 | 500 °C | 1 h | Face-Centered Cubic (fcc) | 100 | [9 empty] | 769 |  | 436 |  |  | 46
Tailoring microstructures and tensile properties of a precipitation-strengthened (FeCoNi)94Ti6 medium-entropy alloy | (FeCoNi)94Ti6 MEA - Ti6eH-1000A | 31.3 | 31.3 | 31.3 | 0 | 0 | 0 | 6 | 0 | 0 | 0 | 0 | 0 | 0 | 0 | Yes (1) | 1100 °C | ~2 h | 0 |  |  | 0 |  |  | 1 | 1000 °C | 1 h | Face-Centered Cubic (fcc) | 100 | [9 empty] | 1054 |  | 756 |  |  | 21
Tailoring microstructures and tensile properties of a precipitation-strengthened (FeCoNi)94Ti6 medium-entropy alloy | (FeCoNi)94Ti6 MEA - Ti6eHeF | 31.3 | 31.3 | 31.3 | 0 | 0 | 0 | 6 | 0 | 0 | 0 | 0 | 0 | 0 | 0 | Yes (1) | 1100 °C | ~2 h | 0 |  |  | 0 |  |  | 0 |  |  | Face-Centered Cubic (fcc) | 100 | [9 empty] | 968 |  | 697 |  |  | 26
Tailoring microstructures and tensile properties of a precipitation-strengthened (FeCoNi)94Ti6 medium-entropy alloy | (FeCoNi)94Ti6 MEA - Ti6eHeF-200A | 31.3 | 31.3 | 31.3 | 0 | 0 | 0 | 6 | 0 | 0 | 0 | 0 | 0 | 0 | 0 | Yes (1) | 1100 °C | ~2 h | 0 |  |  | 0 |  |  | 1 | 200 °C | 1 h | Face-Centered Cubic (fcc) | 100 | [9 empty] | 1027 |  | 751 |  |  | 28
Tailoring microstructures and tensile properties of a precipitation-strengthened (FeCoNi)94Ti6 medium-entropy alloy | (FeCoNi)94Ti6 MEA - Ti6eHeF-300A | 31.3 | 31.3 | 31.3 | 0 | 0 | 0 | 6 | 0 | 0 | 0 | 0 | 0 | 0 | 0 | Yes (1) | 1100 °C | ~2 h | 0 |  |  | 0 |  |  | 1 | 300 °C | 1 h | Face-Centered Cubic (fcc) | 100 | [9 empty] | 1049 |  | 753 |  |  | 27
Tailoring microstructures and tensile properties of a precipitation-strengthened (FeCoNi)94Ti6 medium-entropy alloy | (FeCoNi)94Ti6 MEA - Ti6eHeF-500A | 31.3 | 31.3 | 31.3 | 0 | 0 | 0 | 6 | 0 | 0 | 0 | 0 | 0 | 0 | 0 | Yes (1) | 1100 °C | ~2 h | 0 |  |  | 0 |  |  | 1 | 500 °C | 1 h | Face-Centered Cubic (fcc) | 100 | [9 empty] | 1097 |  | 801 |  |  | 26
Tailoring microstructures and tensile properties of a precipitation-strengthened (FeCoNi)94Ti6 medium-entropy alloy | (FeCoNi)94Ti6 MEA - Ti6eHeF-800A | 31.3 | 31.3 | 31.3 | 0 | 0 | 0 | 6 | 0 | 0 | 0 | 0 | 0 | 0 | 0 | Yes (1) | 1100 °C | ~2 h | 0 |  |  | 0 |  |  | 1 | 800 °C | 1 h | Face-Centered Cubic (fcc) | 100 | [9 empty] | 1246 |  | 895 |  |  | 23
Tailoring microstructures and tensile properties of a precipitation-strengthened (FeCoNi)94Ti6 medium-entropy alloy | (FeCoNi)94Ti6 MEA - Ti6eHeF-1000A | 31.3 | 31.3 | 31.3 | 0 | 0 | 0 | 6 | 0 | 0 | 0 | 0 | 0 | 0 | 0 | Yes (1) | 1100 °C | ~2 h | 0 |  |  | Yes (1) | 1000 °C | 1 h | 1 | 1000 °C | 1 h | Face-Centered Cubic (fcc) | 59.5 | L12-type Ni3Ti nanoparticles | 47 nm (average) | 40.5 | [6 empty] | 1263 |  | 893 |  |  | 24
Tailoring microstructures and tensile properties of a precipitation-strengthened (FeCoNi)94Ti6 medium-entropy alloy | (FeCoNi)94Ti6 MEA - Ti6eHeF-1000WQ | 31.3 | 31.3 | 31.3 | 0 | 0 | 0 | 6 | 0 | 0 | 0 | 0 | 0 | 0 | 0 | Yes (1) | 1100 °C | ~2 h | 0 |  |  | 0 |  |  | 1 | 1000 °C (soaking) | 1 h | Face-Centered Cubic (fcc) | 100 | [9 empty] | 663 |  | 290 |  |  | 54
Temperature-affected microstructural stability of coherent cuboidal B2 particles in precipitationstrengthened body-centered-cubic Al0.7CoCr2FeNi high-entropy alloy | Al0.7CoCr2FeNi_as-cast | 17.2 | 17.1 | 17.7 | 0 | 35 | 13 | 0 | 0 | 0 | 0 | 0 | 0 | 0 | 0 | 0 |  |  | 0 |  |  | 0 |  |  | 0 |  |  | B2 | 55 ± 2% | BCC | 100 ± 18 nm | 45 ± 2% | [9 empty] | 1727 | 626 ± 10 HV
Temperature-affected microstructural stability of coherent cuboidal B2 particles in precipitationstrengthened body-centered-cubic Al0.7CoCr2FeNi high-entropy alloy | Al0.7CoCr2FeNi_673K | 17.2 | 17.1 | 17.7 | 0 | 35 | 13 | 0 | 0 | 0 | 0 | 0 | 0 | 0 | 0 | 0 |  |  | 0 |  |  | 0 |  |  | 1 | 673 K | 2 | B2 | 61 ± 4% | BCC | 107 ± 15 nm | 39 ± 4% | [9 empty] | 1965 | 614 ± 3 HV
Temperature-affected microstructural stability of coherent cuboidal B2 particles in precipitationstrengthened body-centered-cubic Al0.7CoCr2FeNi high-entropy alloy | Al0.7CoCr2FeNi_773K | 17.2 | 17.1 | 17.7 | 0 | 35 | 13 | 0 | 0 | 0 | 0 | 0 | 0 | 0 | 0 | 0 |  |  | 0 |  |  | 0 |  |  | 1 | 773 K | 2 | B2 | 62 ± 3% | BCC | 120 ± 14 nm | 38 ± 3% | [9 empty] | 2190 | 658 ± 4 HV
Temperature-affected microstructural stability of coherent cuboidal B2 particles in precipitationstrengthened body-centered-cubic Al0.7CoCr2FeNi high-entropy alloy | Al0.7CoCr2FeNi_873K | 17.2 | 17.1 | 17.7 | 0 | 35 | 13 | 0 | 0 | 0 | 0 | 0 | 0 | 0 | 0 | 0 |  |  | 0 |  |  | 0 |  |  | 1 | 873 K | 2 | B2 | 62 ± 5% | BCC | 116 ± 11 nm | 28 ± 5% | sigma phase-code 6 |  | 10 ± 1% | [6 empty] | 2145 | 631 ± 9 HV
Temperature-affected microstructural stability of coherent cuboidal B2 particles in precipitationstrengthened body-centered-cubic Al0.7CoCr2FeNi high-entropy alloy | Al0.7CoCr2FeNi_973K | 17.2 | 17.1 | 17.7 | 0 | 35 | 13 | 0 | 0 | 0 | 0 | 0 | 0 | 0 | 0 | 0 |  |  | 0 |  |  | 0 |  |  | 1 | 973 K | 2 | Sigma | 61 ± 3% | B2 | 223 ± 59 nm | 39 ± 3% | [10 empty] | 840 ± 8 HV
Temperature-affected microstructural stability of coherent cuboidal B2 particles in precipitationstrengthened body-centered-cubic Al0.7CoCr2FeNi high-entropy alloy | Al0.7CoCr2FeNi_1073K | 17.2 | 17.1 | 17.7 | 0 | 35 | 13 | 0 | 0 | 0 | 0 | 0 | 0 | 0 | 0 | 0 |  |  | 0 |  |  | 0 |  |  | 1 | 1073 K | 2 | Sigma | 52 ± 2% | B2 | 292 ± 62 nm | 48 ± 2% | [10 empty] | 859 ± 7 HV
Temperature-affected microstructural stability of coherent cuboidal B2 particles in precipitationstrengthened body-centered-cubic Al0.7CoCr2FeNi high-entropy alloy | Al0.7CoCr2FeNi_1173K | 17.2 | 17.1 | 17.7 | 0 | 35 | 13 | 0 | 0 | 0 | 0 | 0 | 0 | 0 | 0 | 0 |  |  | 0 |  |  | 0 |  |  | 1 | 1173 K | 2 | Mixed (sigma and FCC), FCC phase appears as a minor component in the matrix | 48 ± 7% | B2 | 439 ± 24 nm | 48 ± 7% | [10 empty] | 776 ± 10 HV
Temperature-affected microstructural stability of coherent cuboidal B2 particles in precipitationstrengthened body-centered-cubic Al0.7CoCr2FeNi high-entropy alloy | Al0.7CoCr2FeNi_1273K | 17.2 | 17.1 | 17.7 | 0 | 35 | 13 | 0 | 0 | 0 | 0 | 0 | 0 | 0 | 0 | 0 |  |  | 0 |  |  | 0 |  |  | 1 | 1273 K | 2 | FCC | 52 ± 5% | B2, sigma | 409 ± 25 nm | 48 ± 5% | [9 empty] | 1306 | 572 ± 15 HV
The formation of cellular precipitate and its effect on the tensile properties of a precipitation strengthened high entropy alloy | JC2-nTMP | 18.18 | 27.27 | 27.27 | 0 | 18.18 | 3.31 | 5.78 | 0 | 0 | 0 | 0 | 0 | 0 | 0 | Yes (1) | 1150 | 6 h | 0 |  |  | 0 |  |  | 1 | 750 | 50 h | Face‐centered cubic (FCC) [Code 1] | 66 | L12 (γ′) [Code 1] | 25 | 34 | [6 empty] | 940 |  | 755 |  |  | 15.8 |  | 650 | 792 | 2
The formation of cellular precipitate and its effect on the tensile properties of a precipitation strengthened high entropy alloy | JC2-TMP | 18.18 | 27.27 | 27.27 | 0 | 18.18 | 3.31 | 5.78 | 0 | 0 | 0 | 0 | 0 | 0 | 0 | Yes (1) | 1150 | 6 h (after vacuum arc melting; water quenched) | Yes (1) (hot forging) | 1100 | 60% (thickness reduced from 20 mm to 8 mm) | Yes (1) | 1050 | 30 min (followed by water quenching) | 1 | 750 | 50 h | Face‐centered cubic (FCC) [Classification: 1] | 66 | L12 γ′ precipitate [Classification: 1] | 25 | 34 | [6 empty] | 1306 |  | 952 |  |  | 20.5 |  | 350°C 650°C 750°C 850°C 1000°C | Yield Strength 891 786 734 526 126 Ultimate Tensile Strength 1123 1029 815 557 128 | 18.0 13.1 3.0 6.0 18.5
The formation of cellular precipitate and its effect on the tensile properties of a precipitation strengthened high entropy alloy | JC2-FC | 18.18 | 27.27 | 27.27 | 0 | 18.18 | 3.31 | 5.78 | 0 | 0 | 0 | 0 | 0 | 0 | 0 | Yes (1) | 1150 | 6 h (water quench) | Yes (1) (hot forging) | 1100 | 60% (air-cooled) | Yes (1) | 1050 | 30 min (furnace cooling instead of water quenching) | 1 | 750 | 50 h | Face‐Centered Cubic (FCC) (Code 1) | 66 | L12 (γ′ phase) (Code 1) | Larger than 25 nm | Large amount reported; expected near 34% (not explicitly given)
The formation of cellular precipitate and its effect on the tensile properties of a precipitation strengthened high entropy alloy | JC2-nCo | 18.18 | 54.54 |  | 0 | 18.18 | 3.31 | 5.78 | 0 | 0 | 0 | 0 | 0 | 0 | 0 | Yes (1) | 1150 | 6 h | Yes (1) (hot forging) | 1100 | 60% (air cooled) | Yes (1) | 1100 | 30 min (followed by water quenching) | 1 | 750 | 30 min | Face‐Centered Cubic (FCC) |  | L12 (γ′) precipitate | 11
The tribological properties of Al0.6CoCrFeNi high-entropy alloy with the s phase precipitation at elevated temperature | Al0.6CoCrFeNi_AsCast | 21.7 | 21.7 | 21.7 | 0 | 21.7 | 13 | 0 | 0 | 0 | 0 | 0 | 0 | 0 | 0 | 0 |  |  | 1 | 20 | 10 | 0 |  |  | 0 |  |  | FCC solid solution (classified as 1, i.e. face‐centered cubic) |  | Mixed BCC/B2 phase (the as‐cast alloy shows 'BCC (spinodal A2 + B2)') | [12 empty] | 270
The tribological properties of Al0.6CoCrFeNi high-entropy alloy with the s phase precipitation at elevated temperature | Al0.6CoCrFeNi_Annealed | 21.7 | 21.7 | 21.7 | 0 | 21.7 | 13 | 0 | 0 | 0 | 0 | 0 | 0 | 0 | 0 | 0 |  |  | 1 | 20 | 10 | 1 | 850 | 240 | 0 |  |  | FCC solid solution |  | B2 phase |  |  | s-CrFe phase (sigma phase) | [9 empty] | 480
Thermal stability and coarsening of coherent particles in a precipitation-hardened (NiCoFeCr)94Ti2Al4 high-entropy alloy | High Entropy Alloy (NiCoFeCr)94Ti2Al4 - Recrystallized | 23.5 | 23.5 | 23.5 | 0 | 23.5 | 4 | 2 | 0 | 0 | 0 | 0 | 0 | 0 | 0 | Yes | 1200 | 4 | Yes, Cold Rolled (70% reduction, room temperature) | 20 | 70 | Yes | 1000 | 4 h (240 minutes) | 0 |  |  | Face‐centered cubic (fcc) | ≈100%
Thermal stability and coarsening of coherent particles in a precipitation-hardened (NiCoFeCr)94Ti2Al4 high-entropy alloy | High Entropy Alloy (NiCoFeCr)94Ti2Al4 - Aged at 750°C | 23.5 | 23.5 | 23.5 | 0 | 23.5 | 4 | 2 | 0 | 0 | 0 | 0 | 0 | 0 | 0 | Yes | 1200 | 4 | Yes, Cold Rolled (70% reduction, room temperature) | 20 | 70 | Yes | 1000 | 4 h (240 minutes) | 1 | 750°C | 48 | Face‐centered cubic (fcc) | 74.5% | L12-ordered Ni3(Al,Ti) | ~25 nm (observed at ~72 h) | 25.5% | [8 empty] | >1000 MPa(this value is from a previous work, not in the current paper. ) |  | 5.96 GPa (peak nanoindentation hardness) | ~17%(this value is from a previous work, not in the current paper. ) |  | 750°C
Thermal stability and coarsening of coherent particles in a precipitation-hardened (NiCoFeCr)94Ti2Al4 high-entropy alloy | High Entropy Alloy (NiCoFeCr)94Ti2Al4 - Aged at 775°C | 23.5 | 23.5 | 23.5 | 0 | 23.5 | 4 | 2 | 0 | 0 | 0 | 0 | 0 | 0 | 0 | Yes | 1200 | 4 | Yes, Cold Rolled (70% reduction, room temperature) | 20 | 70 | Yes | 1000 | 4 h (240 minutes) | 1 | 775°C | 24 | Face‐centered cubic (fcc) | 82.5% | L12-ordered Ni3(Al,Ti) |  | 17.5% | [10 empty] | 5.50 GPa (peak nanoindentation hardness) | ~17%(this value is from a previous work, not in the current paper. The current paper does not report tensile ductility.) |  | 775°C
Thermal stability and coarsening of coherent particles in a precipitation-hardened (NiCoFeCr)94Ti2Al4 high-entropy alloy | High Entropy Alloy (NiCoFeCr)94Ti2Al4 - Aged at 800°C | 23.5 | 23.5 | 23.5 | 0 | 23.5 | 4 | 2 | 0 | 0 | 0 | 0 | 0 | 0 | 0 | Yes | 1200 | 4 | Yes, Cold Rolled (70% reduction, room temperature) | 20 | 70 | Yes | 1000 | 4 h (240 minutes) | 1 | 800°C | 17 | Face‐centered cubic (fcc) | 87.3% | L12-ordered Ni3(Al,Ti) | Representative size not explicitly stated; coarsening observed | 12.7% | [10 empty] | 5.30 GPa (peak nanoindentation hardness) | ~17% |  | 800°C
Thermal stability and coarsening of coherent particles in a precipitation-hardened (NiCoFeCr)94Ti2Al4 high-entropy alloy | High Entropy Alloy (NiCoFeCr)94Ti2Al4 - Aged at 825°C | 23.5 | 23.5 | 23.5 | 0 | 23.5 | 4 | 2 | 0 | 0 | 0 | 0 | 0 | 0 | 0 | Yes | 1200 | 4 | Yes, Cold Rolled (70% reduction, room temperature) | 20 | 70 | Yes | 1000 | 4 h (240 minutes) | 1 | 825°C | 1022 | Face‐centered cubic (fcc) | 89.9% | L12-ordered Ni3(Al,Ti) |  | 10.1% | [13 empty] | 825°C
Composition evolution of gamma prime nanoparticles in the Ti-doped CoFeCrNi high entropy alloy | CoFeCrNiTi0.2 (Bulk Alloy) - Aging for 5 minutes | 23.8 | 23.8 | 23.8 | 0 | 23.8 | 0 | 4.8 | 0 | 0 | 0 | 0 | 0 | 0 | 0 | Yes | 1373 | 5 hours | Cold rolling | 20 | 80 | Yes | 1373 | 1 hour | 1 | 1073 | 5 minutes | Face‐Centered Cubic (FCC) (Classification: 1) | ~90% [Note: With ~10% volume fraction of γ′ precipitates (see Table 03), the remaining matrix is ~90%] | L12 structure (γ′ phase) (Classification: 1) | Approximately 4 ± 1 nm | 10 | [10 empty] | 290 ± 21
Composition evolution of gamma prime nanoparticles in the Ti-doped CoFeCrNi high entropy alloy | CoFeCrNiTi0.2 (Bulk Alloy) - Aging for 1 hour | 23.8 | 23.8 | 23.8 | 0 | 23.8 | 0 | 4.8 | 0 | 0 | 0 | 0 | 0 | 0 | 0 | Yes | 1373 | 5 hours | Cold rolling | 20 | 80 | Yes | 1373 | 1 hour | 1 | 1073 | 1 hour | 1 (Face‐centered cubic, i.e. the γ phase) | 87 | 1 (L12 structure representing the γ′ phase) | 11 ± 2 nm | 13 | [10 empty] | 459 ± 27
Composition evolution of gamma prime nanoparticles in the Ti-doped CoFeCrNi high entropy alloy | CoFeCrNiTi0.2 (Bulk Alloy) - Aging for 24 hours | 23.8 | 23.8 | 23.8 | 0 | 23.8 | 0 | 4.8 | 0 | 0 | 0 | 0 | 0 | 0 | 0 | Yes | 1373 | 5 hours | Cold rolling | 20 | 80 | Yes | 1373 | 1 hour | 1 | 1073 | 24 hours | Face-centered cubic (FCC) [Classification Code = 1] | 88 | L12 (γ′ phase) [Classification Code = 1] | 20 ± 5 nm | 12 | [10 empty] | 406 ± 22
Effect of Cr content on precipitation behavior of (CoCrNi)94Ti3Al3 medium entropy alloys | Cr0.1 Alloy | 0 | 44.84 | 44.59 | 0 | 4.46 | 2.92 | 3.19 | 0 | 0 | 0 | 0 | 0 | 0 | 0 | Yes (samples homogenized at 1200 °C for 4 hr and water-quenched afterward) | 1200 °C | 4 hr | Yes (Cold Rolling implemented with 70% thickness reduction) | 20 °C | 70% thickness reduction | Yes (annealed at 1150 °C for 5 min to obtain a fully recrystallized microstructure and then water-quenched) | 1150 °C | 5 min | 1 | 750 °C | 100 h | Face‐centered cubic (FCC) (classification: 1) | 95.1 | L12 phase (classification: 1) |  | 4.89 | [10 empty] | 361 ± 3
Effect of Cr content on precipitation behavior of (CoCrNi)94Ti3Al3 medium entropy alloys | Cr0.2 Alloy | 0 | 42.83 | 42.74 | 0 | 8.64 | 2.6 | 3.19 | 0 | 0 | 0 | 0 | 0 | 0 | 0 | Yes (samples homogenized at 1200 °C for 4 hr and water-quenched afterward) | 1200 °C | 4 hr | Yes (Cold Rolling implemented with 70% thickness reduction) | 20 °C | 70% thickness reduction | Yes (annealed at 1150 °C for 5 min to obtain a fully recrystallized microstructure and then water-quenched) | 1150 °C | 5 min | 1 | 750 °C | 75 h | FCC (face‐centered cubic) | 90 | L12 phase |  | 9.97 | [10 empty] | 383 ± 5
Effect of Cr content on precipitation behavior of (CoCrNi)94Ti3Al3 medium entropy alloys | Cr0.4 Alloy | 0 | 39.67 | 38.84 | 0 | 15.81 | 2.53 | 3.15 | 0 | 0 | 0 | 0 | 0 | 0 | 0 | Yes (samples homogenized at 1200 °C for 4 hr and water-quenched afterward) | 1200 °C | 4 hr | Yes (Cold Rolling implemented with 70% thickness reduction) | 20 °C | 70% thickness reduction | Yes (annealed at 1150 °C for 5 min to obtain a fully recrystallized microstructure and then water-quenched) | 1150 °C | 5 min | 1 | 750 °C | 100 h | Face‐Centered Cubic (FCC) (coded as 1) | 83.5 | L12 phase (L12 ordered intermetallic phase; coded as 1) | 24 | 16.53
Effect of nano-sized precipitates on the fatigue property of lamellar structured high entropy alloy | Al0.7CoCrFeNi (AH) | 21 | 21 | 21 | 0 | 21 | 15 | 0 | 0 | 0 | 0 | 0 | 0 | 0 | 0 | 1 | 1100 | 10 | 1 | 1150 °C (hot rolling), 20 °C (cold rolling) | 30% reduction (hot rolling) and 30% reduction (cold rolling) | 0 |  |  | 0 |  |  | Face–centered cubic (FCC) (classification value = 1) | 65 | B2 (ordered BCC) (precipitate classification: B2 = 3) | 1200 ± 800 nm | 35 | [6 empty] | 1040 |  | 780 |  | 329 ± 19 | 17
Effect of nano-sized precipitates on the fatigue property of lamellar structured high entropy alloy | Al0.7CoCrFeNi (AH + LTA) | 21 | 21 | 21 | 0 | 21 | 15 | 0 | 0 | 0 | 0 | 0 | 0 | 0 | 0 | 1 | 1100 | 10 | 1 | 1150 °C (hot rolling), 20 °C (cold rolling) | 30% reduction (hot rolling) and 30% reduction (cold rolling) | 0 |  |  | 1 | 580 | 24 | Face-centered cubic (FCC) (classification value = 1) | 60 | B2 (ordered BCC) (precipitate classification: B2 = 3) | 1100 ± 200 nm | 40 | L12 | [5 empty] | 1400 |  | 1050 |  | 453 ± 24 | 12
Effects of Al and Ti additions on precipitation behavior and mechanical properties of Co35Cr25Fe40-xNix TRIP high entropy alloys | Ni5 | 35 | 5 | 35 | 0 | 25 | 0 | 0 | 0 | 0 | 0 | 0 | 0 | 0 | 0 | Performed | 1200 | 4 hours | Cold rolling | 20 | 67 | Annealing | 1150 | 5 minutes | 0 |  |  | Face‐Centered Cubic (FCC) (Code: 1) |  | Hexagonal Close‐Packed (HCP) (Code: 10) | [8 empty] | 961 |  | 382 |  | 207 HV | 15
Effects of Al and Ti additions on precipitation behavior and mechanical properties of Co35Cr25Fe40-xNix TRIP high entropy alloys | Ni14 | 26 | 14 | 35 | 0 | 25 | 0 | 0 | 0 | 0 | 0 | 0 | 0 | 0 | 0 | Performed | 1200 | 4 hours | Cold rolling | 20 | 67 | Annealing | 1150 | 5 minutes | 0 |  |  | Face‐Centered Cubic (FCC) (Code: 1) | 100 | [9 empty] | 871 ± 5 MPa |  | 296 ± 3 MPa |  |  | 55.0 ± 1%
Effects of Al and Ti additions on precipitation behavior and mechanical properties of Co35Cr25Fe40-xNix TRIP high entropy alloys | Ni5-TA_800C_2h | 32.9 | 4.7 | 32.9 | 0 | 23.5 | 3 | 3 | 0 | 0 | 0 | 0 | 0 | 0 | 0 | Performed | 1200 | 4 hours | Cold rolling | 20 | 67 | Annealing | 1150 | 5 minutes | 1 | 800 | 2 | Face‐Centered Cubic (FCC) (Code: 1) | Nearly 100% | L21 Heusler phase | Approximately 0.2 μm | [7 empty] | 791 ± 6 MPa |  | 285 ± 5 MPa |  | 245 HV | 68.5 ± 1%
Effects of Al and Ti additions on precipitation behavior and mechanical properties of Co35Cr25Fe40-xNix TRIP high entropy alloys | Ni5-TA_800C_16h | 32.9 | 4.7 | 32.9 | 0 | 23.5 | 3 | 3 | 0 | 0 | 0 | 0 | 0 | 0 | 0 | Performed | 1200 | 4 hours | Cold rolling | 20 | 67 | Annealing | 1150 | 5 minutes | 1 | 800 | 16 | Face‐Centered Cubic (FCC) (Code: 1) | Nearly 100% | L21 Heusler phase | Approximately 0.4 μm | [7 empty] | 816 ± 3 MPa |  | 294 ± 4 MPa |  | 252 HV | 51.1 ± 2%
Effects of Al and Ti additions on precipitation behavior and mechanical properties of Co35Cr25Fe40-xNix TRIP high entropy alloys | Ni14-TA_800C_2h | 24.4 | 13.2 | 32.9 | 0 | 23.5 | 3 | 3 | 0 | 0 | 0 | 0 | 0 | 0 | 0 | Performed | 1200 | 4 hours | Cold rolling | 20 | 67 | Annealing | 1150 | 5 minutes | 1 | 800 | 2 | Face‐Centered Cubic (FCC) (Code: 1) | Approximately 96.4% | Heusler phase | Approximately 0.15 μm | [7 empty] | 925 ± 2 MPa |  | 425 ± 4 MPa |  | 266 HV | 53.3 ± 2%
Effects of Al and Ti additions on precipitation behavior and mechanical properties of Co35Cr25Fe40-xNix TRIP high entropy alloys | Ni14-TA_800C_16h | 24.4 | 13.2 | 32.9 | 0 | 23.5 | 3 | 3 | 0 | 0 | 0 | 0 | 0 | 0 | 0 | Performed | 1200 | 4 hours | Cold rolling | 20 | 67 | Annealing | 1150 | 5 minutes | 1 | 800 | 16 | Face‐Centered Cubic (FCC) (Code: 1) | Approximately 96.4% | Heusler phase | Approximately 0.30 μm |  | L12 phase | Approximately 35 nm |  |  |  |  | 929 ± 5 MPa |  | 447 ± 5 MPa |  | 286 HV | 41.2 ± 2%
Exceptional nanostructure stability and its origins in the CoCrNi-based precipitation-strengthened medium-entropy alloy | (CoCrNi)94Al3Ti3 MEA (As-Recrystallized) | 0 | 31.3 | 31.3 | 0 | 31.3 | 3 | 3 | 0 | 0 | 0 | 0 | 0 | 0 | 0 | Yes (1) | 1200 | 2 h | Cold rolling (∼66% reduction) | 20 | 66 | Yes (1) | 1160 | 3 min | 0 |  |  | Face‐Centered Cubic (FCC) (classification code = 1) | 100
Exceptional nanostructure stability and its origins in the CoCrNi-based precipitation-strengthened medium-entropy alloy | (CoCrNi)94Al3Ti3 MEA (Aged) | 0 | 31.3 | 31.3 | 0 | 31.3 | 3 | 3 | 0 | 0 | 0 | 0 | 0 | 0 | 0 | Yes (1) | 1200 | 2 h | Cold rolling (∼66% reduction) | 20 | 66 | Yes (1) | 1160 | 3 min | 1 | 800 | Ranged from 2 h up to 360 h | Face‐Centered Cubic (FCC) (classification code = 1) | 84 | L12-type γ′ phase | 5.9 ± 0.6 nm (4 h) to 25.7 ± 5.2 nm (360 h) | 16
Heterogeneous precipitation mediated heterogeneous nanostructure enhances strengthductility synergy in severely cryorolled and annealed CoCrFeNi2.1Nb0.2 high entropy alloy | CoCrFeNi2.1Nb0.2 | 18.87 | 39.62 | 18.87 | 0 | 18.87 | 0 | 0 | 0 | 0 | 0 | 3.77 | 0 | 0 | 0 | 1 | 1200 | 24 | 0 |  |  | 0 |  |  | 0 |  |  | 1 | 92 | 11 | 5000-10000 | 7 | Nb-rich FCC |  | 1 |  |  |  | 600 |  |  |  |  | 40
Heterogeneous precipitation mediated heterogeneous nanostructure enhances strengthductility synergy in severely cryorolled and annealed CoCrFeNi2.1Nb0.2 high entropy alloy | CoCrFeNi2.1Nb0.2 (Cold Rolled and Annealed) | 18.87 | 39.62 | 18.87 | 0 | 18.87 | 0 | 0 | 0 | 0 | 0 | 3.77 | 0 | 0 | 0 | Yes | 1200 | 24 h | Cold Rolling | 20 | 90 | Yes | 800 | 1 h | 0 |  |  | 1 | 82 | ε-phase | 125 ± 40 nm | 11 | 11 | 1000 nm | 6 | Nb-rich FCC |  | 1 | 1085 ± 18 MPa |  | 774 ± 13 MPa |  |  | Approximately 20%
Heterogeneous precipitation mediated heterogeneous nanostructure enhances strengthductility synergy in severely cryorolled and annealed CoCrFeNi2.1Nb0.2 high entropy alloy | CoCrFeNi2.1Nb0.2 (Cryo Rolled and Annealed) | 18.87 | 39.62 | 18.87 | 0 | 18.87 | 0 | 0 | 0 | 0 | 0 | 3.77 | 0 | 0 | 0 | Yes | 1200 | 24 h | Cryo Rolling | 20 | 90 | Yes | 800 | 1 h | 0 |  |  | 1 | 75 | ε-phase | 97 ± 36 nm | 18 | 11 | 680 | 6 | Nb-rich FCC |  | 1 | 1272 ± 25 MPa |  | 1219 ± 14 MPa |  |  | ~22%
High-strength and high-ductility AlCoCrFeNi2.1 eutectic high-entropy alloy achieved via precipitation strengthening in a heterogeneous structure | AlCoCrFeNi2.1_AC | 16.4 | 34.4 | 16.4 | 0 | 16.4 | 16.4 | 0 | 0 | 0 | 0 | 0 | 0 | 0 | 0 | 0 |  |  | 0 |  |  | 0 |  |  | 0 |  |  | FCC | 50 | B2 lamellae | [8 empty] | 1088.4 |  | 646.4 |  |  | 17.2
High-strength and high-ductility AlCoCrFeNi2.1 eutectic high-entropy alloy achieved via precipitation strengthening in a heterogeneous structure | AlCoCrFeNi2.1_CR-R | 16.4 | 34.4 | 16.4 | 0 | 16.4 | 16.4 | 0 | 0 | 0 | 0 | 0 | 0 | 0 | 0 | 0 |  |  | 1 | 20 | 70 | 1 | 1000 | 60 | 0 |  |  | Face-Centered Cubic (FCC) | 50 | [9 empty] | 1147.7 |  | 732.3 |  |  | 24.6
High-strength and high-ductility AlCoCrFeNi2.1 eutectic high-entropy alloy achieved via precipitation strengthening in a heterogeneous structure | AlCoCrFeNi2.1_CR-R-A | 16.4 | 34.4 | 16.4 | 0 | 16.4 | 16.4 | 0 | 0 | 0 | 0 | 0 | 0 | 0 | 0 | 0 |  |  | 1 | 20 | 70 | 1 | 1000 | 60 | 1 | 600 | 50 | Face-Centered Cubic (FCC) |  | 3 | 810 | 32.1 | 1 | 3.4 | 25.4 | 7 | 6.6 | 17.9 | 1475.6 |  | 1008.8 |  |  | 19.2
Influence of pre-deformation on the precipitation characteristics of aged non-equiatomic Co1.5CrFeNi1.5 high entropy alloys with Ti and Al additions | Al05_ST_50h | 18.2 | 27.3 | 27.3 | 0 | 18.2 | 9 | 0 | 0 | 0 | 0 | 0 | 0 | 0 | 0 | Yes | 1150 | 6 hr | 0 |  |  | 0 |  |  | 1 | 750 | 50h | 1 |  | B2 (needle‐shaped) → Code 3 | [12 empty] | ST condition: initial hardness increase ~30 HV; peak–aged at 240 h
Influence of pre-deformation on the precipitation characteristics of aged non-equiatomic Co1.5CrFeNi1.5 high entropy alloys with Ti and Al additions | Al05_ST_240h | 18.2 | 27.3 | 27.3 | 0 | 18.2 | 9 | 0 | 0 | 0 | 0 | 0 | 0 | 0 | 0 | Yes | 1150 | 6 hr | 0 |  |  | 0 |  |  | 1 | 750 | 240h | 1 |  | B2 (needle‐shaped) → Code 3 | 1459 | [11 empty] | ST condition: initial hardness increase ~30 HV; peak–aged at 240 h
Influence of pre-deformation on the precipitation characteristics of aged non-equiatomic Co1.5CrFeNi1.5 high entropy alloys with Ti and Al additions | Al05_ST_550h | 18.2 | 27.3 | 27.3 | 0 | 18.2 | 9 | 0 | 0 | 0 | 0 | 0 | 0 | 0 | 0 | Yes | 1150 | 6 hr | 0 |  |  | 0 |  |  | 1 | 750 | 550h | 1 |  | B2 (needle‐shaped) → Code 3 | [12 empty] | ST condition: initial hardness increase ~30 HV; peak–aged at 240 h
Influence of pre-deformation on the precipitation characteristics of aged non-equiatomic Co1.5CrFeNi1.5 high entropy alloys with Ti and Al additions | Al05_ST-PS_50h | 18.2 | 27.3 | 27.3 | 0 | 18.2 | 9 | 0 | 0 | 0 | 0 | 0 | 0 | 0 | 0 | Yes | 1150 | 6 hr | 0 |  |  | 0 |  |  | 1 | 750 | 50h | 1 |  | B2 (needle‐shaped) → Code 3 | [12 empty] | ST–PS condition: hardness increased by ~54% relative to ST; initial stage increase ~75 HV; peak-aged at 50 h
Influence of pre-deformation on the precipitation characteristics of aged non-equiatomic Co1.5CrFeNi1.5 high entropy alloys with Ti and Al additions | Al05_ST-PS_240h | 18.2 | 27.3 | 27.3 | 0 | 18.2 | 9 | 0 | 0 | 0 | 0 | 0 | 0 | 0 | 0 | Yes | 1150 | 6 hr | 0 |  |  | 0 |  |  | 1 | 750 | 240h | 1 |  | B2 (needle‐shaped) → Code 3 | 1562 | [11 empty] | ST–PS condition: hardness increased by ~54% relative to ST; initial stage increase ~75 HV; peak-aged at 50 h
Influence of pre-deformation on the precipitation characteristics of aged non-equiatomic Co1.5CrFeNi1.5 high entropy alloys with Ti and Al additions | Al05_ST-PS_550h | 18.2 | 27.3 | 27.3 | 0 | 18.2 | 9 | 0 | 0 | 0 | 0 | 0 | 0 | 0 | 0 | Yes | 1150 | 6 hr | 0 |  |  | 0 |  |  | 1 | 750 | 550h | 1 |  | B2 (needle‐shaped) → Code 3 | [12 empty] | ST–PS condition: hardness increased by ~54% relative to ST; initial stage increase ~75 HV; peak-aged at 50 h
Influence of pre-deformation on the precipitation characteristics of aged non-equiatomic Co1.5CrFeNi1.5 high entropy alloys with Ti and Al additions | Al02Ti03_ST_50h | 18.2 | 27.3 | 27.3 | 0 | 18.2 | 3.5 | 5.5 | 0 | 0 | 0 | 0 | 0 | 0 | 0 | Yes | 1150 | 6 hr | 0 |  |  | 0 |  |  | 1 | 750 | 50h | 1 | Predominantly single–phase FCC (>90% by volume, not explicitly stated) | g′ precipitates with L12 structure [Code 1] |  |  | γ phase – equilibrium η phase [Code 4] |  | 0.5±0.2% | [7 empty] | ST condition: initial hardness increment of ~110 HV; peak–aged at 240 h |  |  | 750 °C (aging treatment)
Influence of pre-deformation on the precipitation characteristics of aged non-equiatomic Co1.5CrFeNi1.5 high entropy alloys with Ti and Al additions | Al02Ti03_ST_240h | 18.2 | 27.3 | 27.3 | 0 | 18.2 | 3.5 | 5.5 | 0 | 0 | 0 | 0 | 0 | 0 | 0 | Yes | 1150 | 6 hr | 0 |  |  | 0 |  |  | 1 | 750 | 240h | 1 | Predominantly single–phase FCC (>90% by volume, not explicitly stated) | g′ precipitates with L12 structure [Code 1] | 58.6 |  | γ phase – equilibrium η phase [Code 4] |  | 3±0.9% | [7 empty] | ST condition: initial hardness increment of ~110 HV; peak–aged at 240 h |  |  | 750 °C (aging treatment)
Influence of pre-deformation on the precipitation characteristics of aged non-equiatomic Co1.5CrFeNi1.5 high entropy alloys with Ti and Al additions | Al02Ti03_ST_550h | 18.2 | 27.3 | 27.3 | 0 | 18.2 | 3.5 | 5.5 | 0 | 0 | 0 | 0 | 0 | 0 | 0 | Yes | 1150 | 6 hr | 0 |  |  | 0 |  |  | 1 | 750 | 550h | 1 | Predominantly single–phase FCC (>90% by volume, not explicitly stated) | g′ precipitates with L12 structure [Code 1] |  |  | γ phase – equilibrium η phase [Code 4] |  | 5.8±1.1% | [7 empty] | ST condition: initial hardness increment of ~110 HV; peak–aged at 240 h |  |  | 750 °C (aging treatment)
Influence of pre-deformation on the precipitation characteristics of aged non-equiatomic Co1.5CrFeNi1.5 high entropy alloys with Ti and Al additions | Al02Ti03_ST-PS_50h | 18.2 | 27.3 | 27.3 | 0 | 18.2 | 3.5 | 5.5 | 0 | 0 | 0 | 0 | 0 | 0 | 0 | Yes | 1150 | 6 hr | 0 |  |  | 0 |  |  | 1 | 750 | 50h | 1 | Predominantly single–phase FCC (>90% by volume, not explicitly stated) | g′ precipitates with L12 structure [Code 1] |  |  | γ phase – equilibrium η phase [Code 4] |  | 1.5±0.5% | [7 empty] | ST–PS condition: hardness increased by ~34% relative to ST; initial stage increase ~140 HV; peak–aged at 50 h |  |  | 750 °C (aging treatment, not test temperature)
Influence of pre-deformation on the precipitation characteristics of aged non-equiatomic Co1.5CrFeNi1.5 high entropy alloys with Ti and Al additions | Al02Ti03_ST-PS_240h | 18.2 | 27.3 | 27.3 | 0 | 18.2 | 3.5 | 5.5 | 0 | 0 | 0 | 0 | 0 | 0 | 0 | Yes | 1150 | 6 hr | 0 |  |  | 0 |  |  | 1 | 750 | 240h | 1 | Predominantly single–phase FCC (>90% by volume, not explicitly stated) | g′ precipitates with L12 structure [Code 1] | 65 |  | γ phase – equilibrium η phase [Code 4] |  | 3.2±0.6% | [7 empty] | ST–PS condition: hardness increased by ~34% relative to ST; initial stage increase ~140 HV; peak–aged at 50 h |  |  | 750 °C (aging treatment, not test temperature)
Influence of pre-deformation on the precipitation characteristics of aged non-equiatomic Co1.5CrFeNi1.5 high entropy alloys with Ti and Al additions | Al02Ti03_ST-PS_550h | 18.2 | 27.3 | 27.3 | 0 | 18.2 | 3.5 | 5.5 | 0 | 0 | 0 | 0 | 0 | 0 | 0 | Yes | 1150 | 6 hr | 0 |  |  | 0 |  |  | 1 | 750 | 550h | 1 | Predominantly single–phase FCC (>90% by volume, not explicitly stated) | g′ precipitates with L12 structure [Code 1] |  |  | γ phase – equilibrium η phase [Code 4] |  | 4.8±0.8% | [7 empty] | ST–PS condition: hardness increased by ~34% relative to ST; initial stage increase ~140 HV; peak–aged at 50 h |  |  | 750 °C (aging treatment, not test temperature)
Influence of pre-deformation on the precipitation characteristics of aged non-equiatomic Co1.5CrFeNi1.5 high entropy alloys with Ti and Al additions | Ti05_ST_50h | 18.2 | 27.3 | 27.3 | 0 | 18.2 | 0 | 9 | 0 | 0 | 0 | 0 | 0 | 0 | 0 | Yes | 1150 | 6 hr | 0 |  |  | 0 |  |  | 1 | 750 | 50h | 1 |  | gʹ of L12 |  |  | 4 (η) |  | 8±0.9% | [7 empty] | ST condition: micro–hardness trend indicates an initial increase of ~117 HV with peak–aged condition at 240 h
Influence of pre-deformation on the precipitation characteristics of aged non-equiatomic Co1.5CrFeNi1.5 high entropy alloys with Ti and Al additions | Ti05_ST_240h | 18.2 | 27.3 | 27.3 | 0 | 18.2 | 0 | 9 | 0 | 0 | 0 | 0 | 0 | 0 | 0 | Yes | 1150 | 6 hr | 0 |  |  | 0 |  |  | 1 | 750 | 240h | 1 |  | gʹ of L12 | 50.3 |  | 4 (η) |  | 14±0.9% | [7 empty] | ST condition: micro–hardness trend indicates an initial increase of ~117 HV with peak–aged condition at 240 h
Influence of pre-deformation on the precipitation characteristics of aged non-equiatomic Co1.5CrFeNi1.5 high entropy alloys with Ti and Al additions | Ti05_ST_550h | 18.2 | 27.3 | 27.3 | 0 | 18.2 | 0 | 9 | 0 | 0 | 0 | 0 | 0 | 0 | 0 | Yes | 1150 | 6 hr | 0 |  |  | 0 |  |  | 1 | 750 | 550h | 1 |  | gʹ of L12 |  |  | 4 (η) |  | 42±0.6% | [7 empty] | ST condition: micro–hardness trend indicates an initial increase of ~117 HV with peak–aged condition at 240 h
Influence of pre-deformation on the precipitation characteristics of aged non-equiatomic Co1.5CrFeNi1.5 high entropy alloys with Ti and Al additions | Ti05_ST-PS_50h | 18.2 | 27.3 | 27.3 | 0 | 18.2 | 0 | 9 | 0 | 0 | 0 | 0 | 0 | 0 | 0 | Yes | 1150 | 6 hr | 0 |  |  | 0 |  |  | 1 | 750 | 50h | 1 |  | gʹ of L12 |  |  | 4 (η) |  | 21±1.4% | [7 empty] | ST–PS condition: hardness increased by ~21% relative to ST; initial stage increase ~125 HV; peak–aged at 50 h
Influence of pre-deformation on the precipitation characteristics of aged non-equiatomic Co1.5CrFeNi1.5 high entropy alloys with Ti and Al additions | Ti05_ST-PS_240h | 18.2 | 27.3 | 27.3 | 0 | 18.2 | 0 | 9 | 0 | 0 | 0 | 0 | 0 | 0 | 0 | Yes | 1150 | 6 hr | 0 |  |  | 0 |  |  | 1 | 750 | 240h | 1 |  | gʹ of L12 | 59.9 |  | 4 (η) |  | 59±1.9% | [7 empty] | ST–PS condition: hardness increased by ~21% relative to ST; initial stage increase ~125 HV; peak–aged at 50 h
Influence of pre-deformation on the precipitation characteristics of aged non-equiatomic Co1.5CrFeNi1.5 high entropy alloys with Ti and Al additions | Ti05_ST-PS_550h | 18.2 | 27.3 | 27.3 | 0 | 18.2 | 0 | 9 | 0 | 0 | 0 | 0 | 0 | 0 | 0 | Yes | 1150 | 6 hr | 0 |  |  | 0 |  |  | 1 | 750 | 550h | 1 |  | gʹ of L12 |  |  | 4 (η) |  | 92±1.8% | [7 empty] | ST–PS condition: hardness increased by ~21% relative to ST; initial stage increase ~125 HV; peak–aged at 50 h
Lattice distortion and atomic ordering of the sigma precipitates in CoCrFeNiMo high-entropy alloy | as‐cast CoCrFeNiMo high‐entropy alloy | 19.8 | 19.5 | 19.1 | 0 | 19.9 | 0 | 0 | 0 | 0 | 0 | 0 | 0 | 21.7 | 0 | 0 |  |  | 0 |  |  | 0 |  |  | 0 |  |  | Face‐centered cubic (FCC) → Code 1 | 63.87 | Intermetallic σ phase (s‐phase) → Code 6 |  | 36.13
Microstructure and tensile property of a precipitation strengthened high entropy alloy processed by selective laser melting and post heat treatment | DA–SLM | 18.18 | 27.27 | 27.27 | 0 | 18.18 | 3.64 | 5.45 | 0 | 0 | 0 | 0 | 0 | 0 | 0 | 0 |  |  | 0 |  |  | 0 |  |  | 1 | 750 °C | 50 h | 1 | 62.3 | 1 | 25 | 32.7 | 5 | 200 | 3 | 4 | 50 | 2 | 1550 |  | 1235 |  |  | 10.69 |  | 500 | 1042 | 13.47
Microstructure and tensile property of a precipitation strengthened high entropy alloy processed by selective laser melting and post heat treatment | C&W+HT | 18.18 | 27.27 | 27.27 | 0 | 18.18 | 3.64 | 5.45 | 0 | 0 | 0 | 0 | 0 | 0 | 0 | 1 (yes) | 1150 °C | 6 h | 1 (yes – hot forging step reducing thickness by 50%) | 1100 °C | 50 % | 1 (yes – an annealing treatment applied to achieve a uniform grain structure) | 1050 °C | 30 min | 1 | 750 °C | 50 h | Face‐centered cubic (FCC) → (classification = 1) | 66.1 | L12 phase (classification = 1) | 25.6 | 33.9 | [6 empty] | 1310 |  | 951 |  |  | 21.25 |  | 500 | 1068 | 16.5
Nanophase precipitation and strengthening in a dual-phase Al0.5CoCrFeNi high-entropy alloy | Al0.5CoCrFeNi - As-Cast | 22.2 | 22.2 | 22.2 | 0 | 22.2 | 11.1 | 0 | 0 | 0 | 0 | 0 | 0 | 0 | 0 | 0 |  |  | 0 |  |  | 0 |  |  | 0 |  |  | fcc (code 1) | nearly 100% in dendritic regions; additional chemically distinct regions exist at boundaries | [9 empty] | 619.2 |  | 475.3 |  |  | 47.3
Nanophase precipitation and strengthening in a dual-phase Al0.5CoCrFeNi high-entropy alloy | Al0.5CoCrFeNi - CRSA-4 | 22.2 | 22.2 | 22.2 | 0 | 22.2 | 11.1 | 0 | 0 | 0 | 0 | 0 | 0 | 0 | 0 | 0 |  |  | 1 | 20 | 70 | 1 | 1200 | 60 | 1 | 650 | 4 hours | fcc (code 1) | 96 | L12 (code 1) | 7 | 4
Nanophase precipitation and strengthening in a dual-phase Al0.5CoCrFeNi high-entropy alloy | Al0.5CoCrFeNi_CRSA-8 | 22.2 | 22.2 | 22.2 |  | 22.2 | 11.1 | 0 | 0 | 0 | 0 | 0 | 0 | 0 | 0 | 0 |  |  | 1 | 20 °C | 70% | 1 | 1200 °C | 60 min | 1 | 650 °C | 8 h | Face‐centered cubic (fcc) | Dominant phase | B2/bcc precipitate
Nanophase precipitation and strengthening in a dual-phase Al0.5CoCrFeNi high-entropy alloy | Al0.5CoCrFeNi_CRSA-20 | 22.2 | 22.2 | 22.2 |  | 22.2 | 11.1 | 0 | 0 | 0 | 0 | 0 | 0 | 0 | 0 | 0 |  |  | 1 | 20 °C | 70% | 1 | 1200 °C | 60 min | 1 | 650 °C | 20 h | Face‐centered cubic (fcc)
Nanophase precipitation and strengthening in a dual-phase Al0.5CoCrFeNi high-entropy alloy | Al0.5CoCrFeNi - CRSA-80 | 22.2 | 22.2 | 22.2 | 0 | 22.2 | 11.1 | 0 | 0 | 0 | 0 | 0 | 0 | 0 | 0 | 0 |  |  | 1 | 20 | 70 | 1 | 1200 | 60 | 1 | 650 | 80 hours | fcc (code 1) | 81 | L12 (code 1) | Larger than ~7 nm, evolving into lamellar morphology | 19 | B2 (code 3) |  |  | bcc (code 7) |  |  | 1221.5 |  | 1000.1 |  |  | 21.3
Nanophase precipitation and strengthening in a dual-phase Al0.5CoCrFeNi high-entropy alloy | Al0.5CoCrFeNi - CRSA-140 | 22.2 | 22.2 | 22.2 | 0 | 22.2 | 11.1 | 0 | 0 | 0 | 0 | 0 | 0 | 0 | 0 | 0 |  |  | 1 | 20 | 70 | 1 | 1200 | 60 | 1 | 650 | 140 hours | fcc (code 1) | 80 | L12 (code 1) | Approximately 57 nm in length and 13 nm in width (lamellar morphology) | 20 | B2 (code 3) |  |  | bcc (code 7)
Nanophase precipitation and strengthening in a dual-phase Al0.5CoCrFeNi high-entropy alloy | Al0.5CoCrFeNi - CRSA-200 | 22.2 | 22.2 | 22.2 | 0 | 22.2 | 11.1 | 0 | 0 | 0 | 0 | 0 | 0 | 0 | 0 | 0 |  |  | 1 | 20 | 70 | 1 | 1200 | 60 | 1 | 650 | 200 hours | fcc (code 1) |  | L12 (code 1) |  |  | B2 (code 3) |  |  | bcc (code 7)
Optimizing the coupled effects of Hall-Petch and precipitation strengthening in a Al0.3CoCrFeNi high entropy alloy | Al0.3CoCrFeNi high‐entropy alloy - CRSA (1150 °C/60 min) | 23 | 23 | 23 | 0 | 23 | 7 | 0 | 0 | 0 | 0 | 0 | 0 | 0 | 0 | As cast and homogenized |  |  | 1 | 20 | 90 | Solution treatment at 1150 °C for 60 min | 1150 | 60 | 0 |  |  | Face-centered cubic (FCC) → code 1 | 100 | [9 empty] | 410 |  | 159 |  |  | 65
Optimizing the coupled effects of Hall-Petch and precipitation strengthening in a Al0.3CoCrFeNi high entropy alloy | Al0.3CoCrFeNi high‐entropy alloy - CRSA (1150 °C/5 min) | 23 | 23 | 23 | 0 | 23 | 7 | 0 | 0 | 0 | 0 | 0 | 0 | 0 | 0 | As cast and homogenized |  |  | 1 | 20 | 90 | Solution treatment at 1150 °C for 5 min | 1150 | 5 | 0 |  |  | Face-centered cubic (FCC) → code 1 | 100 | [9 empty] | 550 |  | 220 |  |  | 60
Optimizing the coupled effects of Hall-Petch and precipitation strengthening in a Al0.3CoCrFeNi high entropy alloy | Al0.3CoCrFeNi high‐entropy alloy - CRSA (1150 °C/60 min) + 700 °C/50 h | 23 | 23 | 23 | 0 | 23 | 7 | 0 | 0 | 0 | 0 | 0 | 0 | 0 | 0 | As cast and homogenized |  |  | 1 | 20 | 90 | 1 | 1150 | 60min | 1 | 700 | 50 | Face-centered cubic (FCC) → code 1 |  | L12 | lath-like |  | B2 | [5 empty] | 520 |  | 215 |  |  | 43
Optimizing the coupled effects of Hall-Petch and precipitation strengthening in a Al0.3CoCrFeNi high entropy alloy | Al0.3CoCrFeNi high‐entropy alloy - CRSA (1150 °C/60 min) + 550 °C/150 h | 23 | 23 | 23 | 0 | 23 | 7 | 0 | 0 | 0 | 0 | 0 | 0 | 0 | 0 | As cast and homogenized |  |  | 1 | 20 | 90 | 1 | 1150 | 60min | 1 | 550 | 150 | Face-centered cubic (FCC) → code 1 |  | L12 | fine scale |  | B2 | [5 empty] | 540 |  | 285 |  |  | 55
Optimizing the coupled effects of Hall-Petch and precipitation strengthening in a Al0.3CoCrFeNi high entropy alloy | Al0.3CoCrFeNi high‐entropy alloy - CRSA (1150 °C/2 min) | 23 | 23 | 23 | 0 | 23 | 7 | 0 | 0 | 0 | 0 | 0 | 0 | 0 | 0 | As cast and homogenized |  |  | 1 | 20 | 90 | Solution treatment at 1150 °C for 2 min | 1150 | 2min | 0 |  |  | Face-centered cubic (FCC) → code 1 | 100 | [9 empty] | 589 |  | 263 |  |  | 60
Optimizing the coupled effects of Hall-Petch and precipitation strengthening in a Al0.3CoCrFeNi high entropy alloy | Al0.3CoCrFeNi high‐entropy alloy - CRSA (1150 °C/2 min) + 620 °C/50 h | 23 | 23 | 23 | 0 | 23 | 7 | 0 | 0 | 0 | 0 | 0 | 0 | 0 | 0 | As cast and homogenized |  |  | 1 | 20 | 90 | 1 | 1150 | 2min | 1 | 620 | 50 | Face-centered cubic (FCC) → code 1 |  | g' precipitate | fine scale |  | B2 | grain boundary/ lath-like |  |  |  |  | 840 |  | 490 |  |  | 45
Phase evolution, microstructure, mechanical behaviors of the CrFeNiAlxTiy medium-entropy alloys | M | 33.3 | 33.3 | 0 | 0 | 33.3 | 0 | 0 | 0 | 0 | 0 | 0 | 0 | 0 | 0 | 0 |  |  | 0 |  |  | 0 |  |  | 0 |  |  | 1 | 100 | [12 empty] | 160 ± 5 | 187 ± 4
Phase evolution, microstructure, mechanical behaviors of the CrFeNiAlxTiy medium-entropy alloys | MAl2 | 31.3 | 31.3 | 0 | 0 | 31.3 | 6.3 | 0 | 0 | 0 | 0 | 0 | 0 | 0 | 0 | 0 |  |  | 0 |  |  | 0 |  |  | 0 |  |  | 1 | 85.93 | 3 |  | 14.07 | [9 empty] | 280 ± 7 | 216 ± 9
Phase evolution, microstructure, mechanical behaviors of the CrFeNiAlxTiy medium-entropy alloys | MAl4 | 29.4 | 29.4 | 0 | 0 | 29.4 | 11.8 | 0 | 0 | 0 | 0 | 0 | 0 | 0 | 0 | 0 |  |  | 0 |  |  | 0 |  |  | 0 |  |  | Face‐centered cubic (FCC) → Classification Code = 1 | 65.6 | Body‐centered cubic (BCC) → Classification Code = 7 | Less than 1 μm (i.e. sub‐micron scale, roughly <1000 nm) | 34.4 | [7 empty] | 3219 ± 7 |  | 1350 ± 9 | 542 ± 10 |  | 37 ± 0.5
Phase evolution, microstructure, mechanical behaviors of the CrFeNiAlxTiy medium-entropy alloys | MAl3Ti3 | 27.8 | 27.8 | 0 | 0 | 27.8 | 8.3 | 8.3 | 0 | 0 | 0 | 0 | 0 | 0 | 0 | 0 |  |  | 0 |  |  | 0 |  |  | 0 |  |  | Body-Centered Cubic (BCC, Classification Code: 2; enriched in Fe and Cr) |  | Face-Centered Cubic (FCC, Classification Code: 8; enriched in Fe, Cr and Ni) |  | 45.7 | Ordered B2 phase (Classification Code: 4; enriched in Al, Ni and Ti) | [6 empty] | 3700 ± 9 |  | 1712 ± 8 | 551 ± 7 |  | 39.8 ± 0.6
Phase evolution, microstructure, mechanical behaviors of the CrFeNiAlxTiy medium-entropy alloys | MAl4Ti2 | 27.8 | 27.8 | 0 | 0 | 27.8 | 11.1 | 5.6 | 0 | 0 | 0 | 0 | 0 | 0 | 0 | 0 |  |  | 0 |  |  | 0 |  |  | 0 |  |  | Body‐Centered Cubic (BCC) |  | Ordered B2 phase | Ranges from the nano‐scale up to nearly 1 µm; average ~549 nm (see Table 7 parameters) | 0.28 | [7 empty] | 3819 ± 6 |  | 1600 ± 6 | 580 ± 8 |  | 45 ± 0.9
Precipitation and its strengthening of Cu-rich phase in CrMnFeCoNiCux high-entropy alloys | Cu0 | 17.75 | 21.86 | 18.89 | 21.96 | 19.55 | 0 | 0 | 0 | 0 | 0 | 0 | 0 | 0 | 0 | 0 |  |  | 0 |  |  | 0 |  |  | 0 |  |  | 1 (face‐centered cubic) | 100 | [12 empty] | 188.04 | 165.35
Precipitation and its strengthening of Cu-rich phase in CrMnFeCoNiCux high-entropy alloys | Cu0.25 | 19.05 | 19.05 | 19.05 | 19.05 | 19.05 | 0 | 0 | 4.76 | 0 | 0 | 0 | 0 | 0 | 0 | 0 |  |  | 0 |  |  | 0 |  |  | 0 |  |  | fcc1 (dendrite region, Face‐centered cubic → Code 1) | 96.2 | Nano‐sized Cu–rich precipitate (arising from the (Cu, Mn)–rich inter‐dendritic region, FCC → Code 8) | 50 | 3.76
Precipitation and its strengthening of Cu-rich phase in CrMnFeCoNiCux high-entropy alloys | Cu0.5 | 18.18 | 18.18 | 18.18 | 18.18 | 18.18 | 0 | 0 | 9.09 | 0 | 0 | 0 | 0 | 0 | 0 | 0 |  |  | 0 |  |  | 0 |  |  | 0 |  |  | Face‑centered cubic (fcc) (code 1) | 92.25 | Cu‑rich precipitate with fcc crystal structure (code 8) | 50 | 7.75
Precipitation and its strengthening of Cu-rich phase in CrMnFeCoNiCux high-entropy alloys | Cu0.75 | 17.39 | 17.39 | 17.39 | 17.39 | 17.39 | 0 | 0 | 13.04 | 0 | 0 | 0 | 0 | 0 | 0 | 0 |  |  | 0 |  |  | 0 |  |  | 0 |  |  | Face‐centered cubic (fcc) → Classification 1 | 82.33 | Cu‐rich precipitate with fcc structure → Classification 8 | 50 | 17.67
Precipitation and its strengthening of Cu-rich phase in CrMnFeCoNiCux high-entropy alloys | Cu1 | 16.67 | 16.67 | 16.67 | 16.67 | 16.67 | 0 | 0 | 0 | 0 | 0 | 0 | 0 | 0 | 0 | 0 |  |  | 0 |  |  | 0 |  |  | 0 |  |  | Cu‐depleted dendritic region (fcc1, Face‐Centered Cubic, classification 1) | 76 | Nano‐sized Cu‐rich precipitate from (Cu, Mn)‐rich inter‐dendritic region (FCC, classification 8) | 50 | 23.95 | [9 empty] | 350.63 | 215.84
Precipitation behavior and its effects on tensile properties of FeCoNiCr high-entropy alloys | TA14 | 23.75 | 23.75 | 23.75 | 0 | 23.75 | 4 | 1 | 0 | 0 | 0 | 0 | 0 | 0 | 0 | 1 | 1200 | 4 | 1 | 20 | 30 | 1 | 1000 | 2h | 1 | 800 | 18h | Face‐centered cubic (FCC) | 83.2 | L12 (Ni3(Ti,Al)) | 12.1 ± 1.0 nm | 14.9 ± 1.2% (relative to matrix) | L21 (Ni,Co)2TiAl Heusler | 188.2 ± 5.5 nm | 1.9 ± 1.0% (relative to whole volume)
Precipitation behavior and its effects on tensile properties of FeCoNiCr high-entropy alloys | TA24 | 23.5 | 23.5 | 23.5 | 0 | 23.5 | 4 | 2 | 0 | 0 | 0 | 0 | 0 | 0 | 0 | 1 | 1200 | 4 | 1 | 20 | 30 | 1 | 1000 | 2h | 1 | 800 | 18h | Face‐centered cubic (FCC) | 74.4 | L12 (Ni3(Ti,Al)) | 13.4 ± 0.7 nm | 22.0 ± 0.8% (relative to matrix) | L21 (Ni,Co)2TiAl Heusler | 173.0 ± 10.2 nm | 3.6 ± 1.2% (relative to whole volume) |  |  |  | 983 |  |  |  |  | Approximately 40% or higher (this is gpt correct number. 34% is also right from figure)
Precipitation behavior and its effects on tensile properties of FeCoNiCr high-entropy alloys | TA36 | 22.75 | 22.75 | 22.75 | 0 | 22.75 | 6 | 3 | 0 | 0 | 0 | 0 | 0 | 0 | 0 | 1 | 1200 | 4 | 1 | 20 | 30 | 1 | 1000 | 2h | 1 | 800 | 18h | Face‐centered cubic (FCC) | 57.1 | L12 (Ni3(Ti,Al)) | 11.6 ± 1.0 | 10.2 ± 2.0 | L21 (Ni,Co)2TiAl Heusler | 230.8 ± 6.8 | 32.7 ± 0.7 | [8 empty] | ≈8%
Precipitation behavior and its effects on tensile properties of FeCoNiCr high-entropy alloys | TA39 | 22 | 22 | 22 | 0 | 22 | 9 | 3 | 0 | 0 | 0 | 0 | 0 | 0 | 0 | 1 | 1200 | 4 | 1 | 20 | 30 | 1 | 1000 | 2h | 1 | 800 | 18h | Face‐centered cubic (FCC) | 56.7 | L12 (coherent Ni3(Ti,Al)) | 10.5 ±1.4 | 4.5 ± 1.1 | L21 (Ni,Co)2TiAl Heusler | 350.3 ± 9.0 | 38.8 ± 0.9 | [8 empty] | Less than 5% (reported for TA39 aged at 800 °C for 18 h); qualitatively very low
Precipitation strengthening of ductile Cr15Fe20Co35Ni20Mo10 alloys | Mo20 HEA | 20 | 20 | 20 | 0 | 20 | 0 | 0 | 0 | 0 | 0 | 0 | 0 | 20 | 0 | Yes | 1200 °C | 48 hr | 0 |  |  | 0 |  |  | 0 |  |  | Face-Centered Cubic (FCC) |  | σ phase [Classification Code: 6]
Precipitation strengthening of ductile Cr15Fe20Co35Ni20Mo10 alloys | Mo15 HEA | 20 | 20 | 27.5 | 0 | 17.5 | 0 | 0 | 0 | 0 | 0 | 0 | 0 | 15 | 0 | Yes | 1200 °C | 48 hr | 0 |  |  | 0 |  |  | 0 |  |  | Face-Centered Cubic (FCC) [Classification Code: 1] |  | σ phase [Classification Code: 6] | [13 empty] | extremely brittle without apparent plasticity (i.e., essentially negligible)
Precipitation strengthening of ductile Cr15Fe20Co35Ni20Mo10 alloys | Mo10 HEA (Homogenized) | 20 | 20 | 35 | 0 | 15 | 0 | 0 | 0 | 0 | 0 | 0 | 0 | 10 | 0 | Yes | 1200 °C | 48 hr | 0 |  |  | 0 |  |  | 0 |  |  | Face-centered cubic (FCC) [Classification: 1] |  | μ phase (identified by its hexagonal close-packed structure; classified here as 9) | [8 empty] | 720 |  | 350 |  |  | 21.9
Precipitation strengthening of ductile Cr15Fe20Co35Ni20Mo10 alloys | Mo10 HEA (Recrystallized - 800 °C/1 h/AC) | 20 | 20 | 35 | 0 | 15 | 0 | 0 | 0 | 0 | 0 | 0 | 0 | 10 | 0 | Yes | 1200 °C | 48 hr | Yes | Hot Rolling at 1100 °C; Cold Rolling at 20 °C | 70% | Yes | 800 °C | 1 h | 0 |  |  | Face-centered cubic (FCC) [Classification: 1] |  | μ phase (classified as 9) | 80–200 nm | [7 empty] | 1410 |  | 1311 |  |  | 12.1
Precipitation strengthening of ductile Cr15Fe20Co35Ni20Mo10 alloys | Mo10 HEA (Recrystallized - 850 °C/5 min/WQ) | 20 | 20 | 35 | 0 | 15 | 0 | 0 | 0 | 0 | 0 | 0 | 0 | 10 | 0 | Yes | 1200 °C | 48 hr | Yes | Hot Rolling at 1100 °C; Cold Rolling at 20 °C | 70% | Yes | 850 °C | 5 min | 0 |  |  | Face-centered cubic (FCC) [Classification: 1] |  | μ phase (classified as 9) | 80–200 nm(this is from text, 140 is right which shown in fig 3g) | [7 empty] | 1360 |  | 1212 |  |  | 14.9
Precipitation strengthening of ductile Cr15Fe20Co35Ni20Mo10 alloys | Mo10 HEA (Recrystallized - 900 °C/5 min/WQ) | 20 | 20 | 35 | 0 | 15 | 0 | 0 | 0 | 0 | 0 | 0 | 0 | 10 | 0 | Yes | 1200 °C | 48 hr | Yes | Hot Rolling at 1100 °C; Cold Rolling at 20 °C | 70% | Yes | 900 °C | 5 min | 0 |  |  | Face-centered cubic (FCC) [Classification: 1] |  | μ phase (classified as 9) | 80–200 nm | [7 empty] | 1249 |  | 1028 |  |  | 18.3
Precipitation strengthening of ductile Cr15Fe20Co35Ni20Mo10 alloys | Mo10 HEA (Recrystallized - 1000 °C/5 min/WQ) | 20 | 20 | 35 | 0 | 15 | 0 | 0 | 0 | 0 | 0 | 0 | 0 | 10 | 0 | Yes | 1200 °C | 48 hr | Yes | Hot Rolling at 1100 °C; Cold Rolling at 20 °C | 70% | Yes | 1000 °C | 5 min | 0 |  |  | Face-centered cubic (FCC) [Classification: 1] |  | μ phase (classified as 9) | 80–200 nm | [7 empty] | 1194 |  | 879 |  |  | 25.4
Precipitation strengthening of ductile Cr15Fe20Co35Ni20Mo10 alloys | Mo10 HEA (Recrystallized - 1000 °C/1 h/AC) | 20 | 20 | 35 | 0 | 15 | 0 | 0 | 0 | 0 | 0 | 0 | 0 | 10 | 0 | Yes | 1200 °C | 48 hr | Yes | Hot Rolling at 1100 °C; Cold Rolling at 20 °C | 70% | Yes | 1000 °C | 1 h | 0 |  |  | Face-centered cubic (FCC) [Classification: 1] |  | μ phase (classified as 9) | 80–200 nm | [7 empty] | 1127 |  | 799 |  |  | 28.2
Precipitation strengthening of ductile Cr15Fe20Co35Ni20Mo10 alloys | Mo10 HEA (Recrystallized - 1150 °C/1 h/AC) | 20 | 20 | 35 | 0 | 15 | 0 | 0 | 0 | 0 | 0 | 0 | 0 | 10 | 0 | Yes | 1200 °C | 48 hr | Yes | Hot Rolling at 1100 °C; Cold Rolling at 20 °C | 70% | Yes | 1150 °C | 1 h | 0 |  |  | Face‐Centered Cubic (FCC) [Classification: 1] | 100 | [9 empty] | 918 |  | 350 |  |  | 62.4
Precipitation strengthening of ductile Cr15Fe20Co35Ni20Mo10 alloys | Mo5 Homogenized (x = 7.5) | 20 | 20 | 42.5 |  | 12.5 | [7 empty] | 5 |  | 1 | 1200 | 48 | 0 |  |  | 0 |  |  | 0 |  |  | FCC (1) | [15 empty] | 55%
Precipitation strengthening of ductile Cr15Fe20Co35Ni20Mo10 alloys | Mo5 HEA (Recrystallized) | 20 | 20 | 42.5 | 0 | 12.5 | 0 | 0 | 0 | 0 | 0 | 0 | 0 | 5 | 0 | Yes | 1200 °C | 48 hr | Yes | Hot Rolling at 1100 °C; Cold Rolling at 20 °C | 70% | Yes | 800 C, 850 C, 900 C, and 1000 C | 5 and 60 mins | 0 |  |  | Face‐Centered Cubic (FCC; classified as “1”) | 100 | [9 empty] | 700-1000 |  | 300-800 |  |  | 45-75
Realizing strength-ductility combination of coarse-grained Al0.2Co1.5CrFeNi1.5Ti0.3 alloy via nano-sized, coherent precipitates | HEA (Al0.2Co1.5CrFeNi1.5Ti0.3) [Aged at 800°C for 1h] | 18.2 | 27.3 | 27.3 | 0 | 0 | 18.2 | 3.6 | 5.5 | 0 | 0 | 0 | 0 | 0 | 0 | 1 | 1200 | 48 h | 1 | 1100 | ≈85% | 1 | 1150 | 180 min | 1 | 800 | 1 h | Face-centered cubic (FCC; classification: 1) | 84.2 | L12 Ni3(Ti,Al) | 6 nm | 15.8 | [8 empty] | 745 |  |  | 40
Realizing strength-ductility combination of coarse-grained Al0.2Co1.5CrFeNi1.5Ti0.3 alloy via nano-sized, coherent precipitates | HEA (Al0.2Co1.5CrFeNi1.5Ti0.3) [Aged at 800°C for 5h] | 18.2 | 27.3 | 27.3 | 0 | 0 | 18.2 | 3.6 | 5.5 | 0 | 0 | 0 | 0 | 0 | 0 | 1 | 1200 | 48 h | 1 | 1100 | ≈85% | 1 | 1150 | 180 min | 1 | 800 | 5 h | Face-centered cubic (FCC; classification: 1) | 81.5 | L12 Ni3(Ti,Al) | 12 nm | 18.5 | [6 empty] | 1160 |  | 760 |  |  | 33
Realizing strength-ductility combination of coarse-grained Al0.2Co1.5CrFeNi1.5Ti0.3 alloy via nano-sized, coherent precipitates | HEA (Al0.2Co1.5CrFeNi1.5Ti0.3) [Aged at 800°C for 25h] | 18.2 | 27.3 | 27.3 | 0 | 0 | 18.2 | 3.6 | 5.5 | 0 | 0 | 0 | 0 | 0 | 0 | 1 | 1200 | 48 h | 1 | 1100 | ≈85% | 1 | 1150 | 180 min | 1 | 800 | 25 h | Face-centered cubic (FCC; classification: 1) | 71.8 | L12 Ni3(Ti,Al) |  | 28.2
Realizing strength-ductility combination of coarse-grained Al0.2Co1.5CrFeNi1.5Ti0.3 alloy via nano-sized, coherent precipitates | HEA (Al0.2Co1.5CrFeNi1.5Ti0.3) [Solution-Annealed] | 18.2 | 27.3 | 27.3 | 0 | 0 | 18.2 | 3.6 | 5.5 | 0 | 0 | 0 | 0 | 0 | 0 | 1 | 1200 | 48 h | 1 | 1100 | ≈85% | 1 | 1150 | 180 min | 0 |  |  | Face-centered cubic (FCC; classification: 1) | 100 | [9 empty] | 917 |  | 540 |  |  | 50
Realizing strength-ductility combination of coarse-grained Al0.2Co1.5CrFeNi1.5Ti0.3 alloy via nano-sized, coherent precipitates | HEA (Al0.2Co1.5CrFeNi1.5Ti0.3) [Aged at 800°C for 50h] | 18.2 | 27.3 | 27.3 | 0 | 0 | 18.2 | 3.6 | 5.5 | 0 | 0 | 0 | 0 | 0 | 0 | 1 | 1200 | 48 h | 1 | 1100 | ≈85% | 1 | 1150 | 180 min | 1 | 800 | 50 h | Face-centered cubic (FCC; classification: 1) | 63.2 | L12 Ni3(Ti,Al) | 45 nm | 36.8 | [6 empty] | 1160
Realizing strength-ductility combination of coarse-grained Al0.2Co1.5CrFeNi1.5Ti0.3 alloy via nano-sized, coherent precipitates | HEA (Al0.2Co1.5CrFeNi1.5Ti0.3) [Aged at 800°C for 100h] | 18.2 | 27.3 | 27.3 | 0 | 0 | 18.2 | 3.6 | 5.5 | 0 | 0 | 0 | 0 | 0 | 0 | 1 | 1200 | 48 h | 1 | 1100 | ≈85% | 1 | 1150 | 180 min | 1 | 800 | 100 h | Face-centered cubic (FCC; classification: 1) | 57.1 | L12 Ni3(Ti,Al) | 51 nm | 42.9 | [6 empty] | 1160 |  | 750 |  |  | 12
Self-ion irradiation response of (CoCrFeNi)94 Ti2Al4 alloy containing coherent nanoprecipitates | CoCrFeNi | 25 | 25 | 25 | 0 | 25 | 0 | 0 | 0 | 0 | 0 | 0 | 0 | 0 | 0 | 1 (Yes) | 1423 K ≈ 1150 °C | 24 h | 1 (Yes) | Room temperature (20 °C) | 85% thickness reduction | 1 (Yes) | 1423 K ≈ 1150 °C | 72 h (converted to 4320 min) | 0 |  |  | Face‐centered cubic (FCC) (classified as 1) | 100
Self-ion irradiation response of (CoCrFeNi)94 Ti2Al4 alloy containing coherent nanoprecipitates | (CoCrFeNi)₉₄Ti₂Al₄ | 23.5 | 23.5 | 23.5 | 0 | 23.5 | 4 | 2 | 0 | 0 | 0 | 0 | 0 | 0 | 0 | 1 (Yes) | 1473 K ≈ 1200 °C | 4 h | 1 (Yes) | Room temperature (20 °C) | 70% thickness reduction | 1 (Yes) | 1273 K ≈ 1000 °C | 4 h (converted to 240 min) | 1 | 1073 K ≈ 800 °C | 1 h | Face‐centered cubic (FCC) → Code 1 |  | L1₂ coherent nanoprecipitates → Code 1 (L12) | ca. 6.5 ± 1.2 nm (the unirradiated state is reported at ~6.5 nm, with a slight increase to ~7.1 nm after irradiation) |  | L1₂ (same ordered phase as the primary precipitates) → Code 1 (L12)
Solid Solubility, precipitates, and stacking fault energy of micro-alloyed CoCrFeNi high entropy alloys | CoCrFeNi | 25 | 25 | 25 | 0 | 25 | 0 | 0 | 0 | 0 | 0 | 0 | 0 | 0 | 0 | 0 |  |  | 0 |  |  | 0 |  |  | 1 | 750 | 800 | 1 | ~100% (no detectable precipitates) | [13 empty] | Measured using an HMV‐T2 tester under a load of 1 kg for 15 s; lowest of all four investigated HEAs
Solid Solubility, precipitates, and stacking fault energy of micro-alloyed CoCrFeNi high entropy alloys | CoCrFeNiTi0.1 | 27.86 | 16.56 | 26.58 | 0 | 28.4 | 0 | 0.6 | 0 | 0 | 0 | 0 | 0 | 0 | 0 | 0 |  |  | 0 |  |  | 0 |  |  | 1 | 750 | 800 | 1 |  | 1 |  |  | 4 |  |  | 11 | [6 empty] | Exhibits highest hardness among the four HEAs studied; tested using an HMV‐T2 Vickers hardness tester (load: 1 kg, dwell time: 15 s); no numerical value reported
Solid Solubility, precipitates, and stacking fault energy of micro-alloyed CoCrFeNi high entropy alloys | CoCrFeNiAl0.1 | 25.01 | 22.94 | 24.53 | 0 | 25.22 | 2.3 | 0 | 0 | 0 | 0 | 0 | 0 | 0 | 0 | 0 |  |  | 0 |  |  | 0 |  |  | 1 | 750 | 800 | 1 | Nearly 100% | s phase (interpreted as Cr‐rich σ phase, code 6) | [12 empty] | Slightly higher than CoCrFeNi HEA; Vickers hardness (1 kg load, 15 s) test performed; no numerical value provided
Solid Solubility, precipitates, and stacking fault energy of micro-alloyed CoCrFeNi high entropy alloys | CoCrFeNiMo0.2 | 23.73 | 23.14 | 22.96 is only for matrix, not entire material | 0 | 27.16 is only for matrix, not entire material | 0 | 0 | 0 | 0 | 0 | 0 | 0 | 3.01 | 0 | 0 |  |  | 0 |  |  | 0 |  |  | 1 | 750 | 800 | 1 |  | m phase (mu phase, code 9) |  |  | s phase (sigma phase, code 6)
Synergistic effect of Ti and Al on L12-phase disign in CoCrFeNi-based high entropy alloys | Ti1Al3 HEA | 20 | 20 | 20 | 0 | 0 | 20 | 15 | 5 | 0 | 0 | 0 | 0 | 0 | 0 | Yes | 1100 | 5 hr | Cold rolling | 20 | 80 | 0 |  |  | 1 | 800 | 1 hr | Face‐centered cubic (FCC) (Classification value: 1) | Not explicitly given; the XRD and SADP indicate that the FCC phase is dominant (i.e., nearly 100% minus a few low‐volume precipitates) | L12 phase (classification code: 1) |  |  | B2
Synergistic effect of Ti and Al on L12-phase disign in CoCrFeNi-based high entropy alloys | Ti1Al1 HEA | 20 | 20 | 20 | 0 | 0 | 20 | 10 | 10 | 0 | 0 | 0 | 0 | 0 | 0 | Yes | 1100 | 5 hr | Cold rolling | 20 | 80 | 0 |  |  | 1 | 800 | 1 hr | Face‑Centered Cubic (classification code: 1) | Nearly the entire microstructure (estimated ≈95% or higher, since no obvious precipitates were detected by XRD/SEM) | L12 phase (classification code: 1) | Approximately 10 nm (spherical particles as identified by APT) | Very low (trace level; estimated around 5% or less)
Synergistic effect of Ti and Al on L12-phase disign in CoCrFeNi-based high entropy alloys | Ti3Al1 HEA | 20 | 20 | 20 | 0 | 0 | 20 | 5 | 15 | 0 | 0 | 0 | 0 | 0 | 0 | Yes | 1100 | 5 hr | Cold rolling | 20 | 80 | 0 |  |  | 1 | 800 | 1 hr | Face‑Centered Cubic (FCC) | Not explicitly quantified; FCC is the dominant phase with visible η and σ precipitates and minor L12 ordering | η phase(code: 4) |  |  | σ phase(code 6) |  |  | L12 superlattice ordering
Ultrahigh strength and ductility in newly developted materials with coherent nanolamellar architectures | CNL alloy | 21.9 | 32.8 | 21.9 | 0 | 10.9 | 7.5 | 5 | 0 | 0 | 0 | 0 | 0 | 0 | 0 | 1 | 1150 °C | 2 hours | 1 | 20 °C | 90% | 0 |  |  | 1 | 600 °C | 8 hours | 1 | 56 | 1 | 30 | 44 | [6 empty] | 2118 ± 34 MPa |  | 2026 ± 20 MPa |  |  | 16% uniform elongation
Ultrahigh strength and ductility in newly developted materials with coherent nanolamellar architectures | Severely deformed alloy | 21.9 | 32.8 | 21.9 | 0 | 10.9 | 7.5 | 5 | 0 | 0 | 0 | 0 | 0 | 0 | 0 | 1 | 1150 °C | 2 hours | 1 | 20 °C | 90% | 0 |  |  | 0 |  |  | Face‑Centered Cubic (FCC) [Classification Code = 1] | 100 | [14 empty] | ~1% uniform elongation
Ultrahigh strength and ductility in newly developted materials with coherent nanolamellar architectures | Conventionally processed alloy | 21.9 | 32.8 | 21.9 | 0 | 10.9 | 7.5 | 5 | 0 | 0 | 0 | 0 | 0 | 0 | 0 | 1 | 1150 °C | 2 hours | 1 | 20 °C | 90% | 1 | 1150 °C | 3 min | 1 | 600 °C | 8 hours | 1 | 100
A high-strength precipitation hardened cobalt-free high-entropy alloy | Bulk HEA (Fe26.4Ni26.4Mn26.4Cr8.8Ti4Al8) - Homogenized | 26.4 | 26.4 | 0 | 26.4 | 8.8 | 8 | 4 | 0 | 0 | 0 | 0 | 0 | 0 | 0 | Yes (1) | 1100 | 48 | 0 |  |  | 0 |  |  | 0 |  |  | Face‐centered cubic (FCC) | 100 | [9 empty] | 746 |  | 375 |  | 151 HV | 18
A high-strength precipitation hardened cobalt-free high-entropy alloy | Bulk HEA (Fe26.4Ni26.4Mn26.4Cr8.8Ti4Al8) - Peak Aged | 26.4 | 26.4 | 0 | 26.4 | 8.8 | 8 | 4 | 0 | 0 | 0 | 0 | 0 | 0 | 0 | Yes (1) | 1100 | 48 | 0 |  |  | 0 |  |  | 1 | 650 | 120 | Face‐centered cubic (FCC) | 38.83 ± 6.81 | γ′ (Ni3(Ti,Al)) code:1 | 22.1 ± 3.6 nm | 10.08 ± 1.77 | B2 | 330 ± 56 nm | 28.95 ± 3.19 | χ code:6 | 360 ± 72 nm | 22.14 ± 5.39 |  | 2151 |  | 1800 | 535 HV |  | 3.8 ± 0.1
A new strategy of tailoring strength and ductility of CoCrFeNi based high-entropy alloy | CoCrFeNi | 25 | 25 | 25 | 0 | 25 | 0 | 0 | 0 | 0 | 0 | 0 | 0 | 0 | 0 | 1 | 1200 | 19 | 1 | 20 | 60 | 0 |  |  | 1 | 700 | 16 | 1 | 100 | [9 empty] | 580 |  | 256 |  |  | 60
A new strategy of tailoring strength and ductility of CoCrFeNi based high-entropy alloy | CoCrFeNi(Ni3Al)0.25 HEA | 19.17 | 38.99 | 21.71 | 0 | 16.65 | 3.48 | 0 | 0 | 0 | 0 | 0 | 0 | 0 | 0 | Yes | 1200 | 19 h | Yes (cold rolling) | 20 °C (room temperature) | 60 | 0 |  |  | 1 | 700 | 16 h | Face‐Centered Cubic (FCC) – (classification code 1) | 80.3 | L12 (ordered Ni3Al) | 33.7(diameter) | 19.7 | [13 empty] | 1396
A new strategy of tailoring strength and ductility of CoCrFeNi based high-entropy alloy | CoCrFeNi(Ni3Al)0.5 HEA | 17.38 | 41.82 | 17.69 | 0 | 16.47 | 6.63 | 0 | 0 | 0 | 0 | 0 | 0 | 0 | 0 | Yes | 1200 | 19 h | Yes (cold rolling) | 20 °C (room temperature) | 60 | 0 |  |  | 1 | 700 | 16 h | Face‐Centered Cubic (FCC) (Classification Code: 1) | 67 | L12 (ordered Ni3Al) | 33.7(diameter) | 33
A new strategy of tailoring strength and ductility of CoCrFeNi based high-entropy alloy | CoCrFeNi(Ni3Al)0.75 HEA | 14.1 | 47.48 | 14.86 | 0 | 13.54 | 10.02 | 0 | 0 | 0 | 0 | 0 | 0 | 0 | 0 | Yes | 1200 | 19 h | Yes (cold rolling) | 20 °C (room temperature) | 60 | 0 |  |  | 1 | 700 | 16 h | Face‐Centered Cubic (FCC) – (Classification code 1) | 57.6 | L12 (ordered Ni3Al) | 33.7(diameter) | 42.4 | [6 empty] | 1200(tensile fracture strength) |  | 910 |  |  | 14
A new strategy of tailoring strength and ductility of CoCrFeNi based high-entropy alloy | CoCrFeNi(Ni3Al)1 HEA | 12.25 | 52.59 | 13.25 | 0 | 11.39 | 10.52 | 0 | 0 | 0 | 0 | 0 | 0 | 0 | 0 | Yes | 1200 | 19 h | Yes (cold rolling) | 20 °C (room temperature) | 60 | 0 |  |  | 1 | 700 | 16 h | Face‐Centered Cubic (FCC) solid solution (Classification: 1 [FCC]) | 50.4 | L12 (ordered Ni3Al) | 33.7(diameter) | 49.6 | [6 empty] | 1170(tensile fracture strength) |  | 1000 |  |  | 6
A novel face-centered-cubic high-entropy alloy strengthened by nanoscale precipitates | FCC Co9Cr7Cu36Mn25Ni23 HEA | 0 | 23 | 9 | 25 | 7 | 0 | 0 | 36 | 0 | 0 | 0 | 0 | 0 | 0 | 0 |  |  | 0 |  |  | 0 |  |  | 0 |  |  | FCC (225, Cu rich) |  | FCC (225, Co and Cr rich) | 3–8 nm | [7 empty] | 700 |  | 401 |  |  | 36
Aluminum and titanium alloyed non-equiatomic Co–Fe–Ni medium-entropy alloy with ultra high strength and hardness | CoFeNiTi0.4 | 29.4(ideal composition in theory) | 29.4(ideal composition in theory) | 29.4(ideal composition in theory) | 0 | 0 | 0 | 11.7 | 0 | 0 | 0 | 0 | 0 | 0 | 0 | 1 | 1100 | 24 | 0 |  |  | 0 |  |  | 0 |  |  | Body‐Centered Cubic (BCC) (Classification: 2) | ~100%
Aluminum and titanium alloyed non-equiatomic Co–Fe–Ni medium-entropy alloy with ultra high strength and hardness | WAl0.1 | 32.2 | 32.2 | 32.2 | 0 | 0 | 3.2 | 0 | 0 | 0 | 0 | 0 | 0 | 0 | 0 | 1 | 1100 | 24 | 0 |  |  | 0 |  |  | 0 |  |  | Face‐Centered Cubic (FCC) [Classification code: 1] | 100
Aluminum and titanium alloyed non-equiatomic Co–Fe–Ni medium-entropy alloy with ultra high strength and hardness | WAl0.4 | 29.4 | 29.4 | 29.4 | 0 | 0 | 11.7 | 0 | 0 | 0 | 0 | 0 | 0 | 0 | 0 | 1 | 1100 | 24 | 0 |  |  | 0 |  |  | 0 |  |  | Face‐Centered Cubic (FCC) [classified as “1”] | 100
Aluminum and titanium alloyed non-equiatomic Co–Fe–Ni medium-entropy alloy with ultra high strength and hardness | W | 33.3 | 33.3 | 33.3 | 0 | 0 | 0 | 0 | 0 | 0 | 0 | 0 | 0 | 0 | 0 | 1 | 1100 | 24 | 0 |  |  | 0 |  |  | 0 |  |  | Face‐Centered Cubic (FCC) (classified as 1) | 100 | [10 empty] | 2769 ± 14 MPa |  | 131 ± 1 | 179 ± 3 HV
Aluminum and titanium alloyed non-equiatomic Co–Fe–Ni medium-entropy alloy with ultra high strength and hardness | WAl0.6 | 27.78(ideal composition in theory) | 27.78(ideal composition in theory) | 27.78(ideal composition in theory) | 0 | 0 | 16.67(ideal composition in theory) | 0 | 0 | 0 | 0 | 0 | 0 | 0 | 0 | 1 | 1100 | 24 | 0 |  |  | 0 |  |  | 0 |  |  | Face‐Centered Cubic (FCC, classified as 1) |  | B2 phase (NiAl‐rich phase formed by Al addition, classified as 3) | [11 empty] | 395 | 302
Aluminum and titanium alloyed non-equiatomic Co–Fe–Ni medium-entropy alloy with ultra high strength and hardness | WAl0.5Ti0.5 | 25(ideal composition in theory) | 25(ideal composition in theory) | 25(ideal composition in theory) | 0 | 0 | 12.5(ideal composition in theory) | 12.5(ideal composition in theory) | 0 | 0 | 0 | 0 | 0 | 0 | 0 | 1 | 1100 | 24 | 0 |  |  | 0 |  |  | 0 |  |  | Face‐Centered Cubic (FCC) (classified as 1) |  | Body‐Centered Cubic (BCC) (classified as 7) |  |  | Ordered L12 phase (classified as 1) | [6 empty] | 3246 ± 12 MPa |  | 2078 ± 10 MPa | 750 ± 9 HV |  | 13.7 ± 0.5%
Aluminum and titanium alloyed non-equiatomic Co–Fe–Ni medium-entropy alloy with ultra high strength and hardness | WAl0.4Ti0.6 | 25(ideal composition in theory) | 25(ideal composition in theory) | 25(ideal composition in theory) | 0 | 0 | 12.5(ideal composition in theory) | 12.5(ideal composition in theory) | 0 | 0 | 0 | 0 | 0 | 0 | 0 | 1 | 1100 | 24 | 0 |  |  | 0 |  |  | 0 |  |  | Face‐Centered Cubic (FCC) (classified as 1) |  | Body‐Centered Cubic (BCC) (classified as 7) |  |  | Ordered L12 phase (classified as 1) | smaller than 100 nm | [5 empty] | 3123 ± 10 MPa |  | 2244 ± 11 MPa | 775 ± 11 HV |  | 11.6 ± 0.3%
Aluminum and titanium alloyed non-equiatomic Co–Fe–Ni medium-entropy alloy with ultra high strength and hardness | WAl0.3Ti0.7 | 25(ideal composition in theory) | 25(ideal composition in theory) | 25(ideal composition in theory) | 0 | 0 | 7.5(ideal composition in theory) | 17.5(ideal composition in theory) | 0 | 0 | 0 | 0 | 0 | 0 | 0 | 1 | 1100 | 24 | 0 |  |  | 0 |  |  | 0 |  |  | 1 |  | 1 | 434 and 34 |  | 8 | [6 empty] | 2769 ± 12 MPa |  | 2250 ± 9 MPa | 774 ± 10 HV |  | 6.4 ± 0.5%
Coherent precipitation and strengthening in a dual-phase AlNi2Co2Fe1.5Cr1.5 high-entropy alloy | AlNi2Co2Fe1.5Cr1.5 HEA S1 | 18.75 | 25 | 25 | 0 | 18.75 | 12.5 | 0 | 0 | 0 | 0 | 0 | 0 | 0 | 0 | 0 |  |  | 0 |  |  | 0 |  |  | 0 |  |  | 1 | 85 | 7 | 60 | 15 | [8 empty] | 346 |  | 205
Coherent precipitation and strengthening in a dual-phase AlNi2Co2Fe1.5Cr1.5 high-entropy alloy | AlNi2Co2Fe1.5Cr1.5 HEA S2 | 18.75 | 25 | 25 | 0 | 18.75 | 12.5 | 0 | 0 | 0 | 0 | 0 | 0 | 0 | 0 | 0 |  |  | Yes (Cold Rolling) | Room temperature (20 °C) | 70 | 0 |  |  | 0 |  |  | 1 | 85 | 7 | 58 | 15 | [10 empty] | 431
Coherent precipitation and strengthening in a dual-phase AlNi2Co2Fe1.5Cr1.5 high-entropy alloy | AlNi2Co2Fe1.5Cr1.5 HEA S3 | 18.75 | 25 | 25 | 0 | 18.75 | 12.5 | 0 | 0 | 0 | 0 | 0 | 0 | 0 | 0 | Yes | 1573 K (approx. 1300 °C) | 2 hours | Yes (Cold Rolling) | Room temperature (20 °C) | 70 | 0 |  |  | 0 |  |  | 1 | 92 | 7 | 10 | 8 | [6 empty] | 637 |  | 302 |  | 197
Coherent precipitation and strengthening in a dual-phase AlNi2Co2Fe1.5Cr1.5 high-entropy alloy | AlNi2Co2Fe1.5Cr1.5 HEA S4 | 18.75 | 25 | 25 | 0 | 18.75 | 12.5 | 0 | 0 | 0 | 0 | 0 | 0 | 0 | 0 | Yes | 1573 K (approx. 1300 °C) | 2 hours | Yes (Cold Rolling) | Room temperature (20 °C) | 70 | 0 |  |  | 1 | 923 K (approx. 650 °C) | 4 hours | 1 | ~45 | 7 | 10 | 24 | 1 | 8 | 31 |  |  |  | 1077 |  | 772 |  | 385 | 26
Coherent precipitation and strengthening in a dual-phase AlNi2Co2Fe1.5Cr1.5 high-entropy alloy | AlNi2Co2Fe1.5Cr1.5 HEA S5 | 18.75 | 25 | 25 | 0 | 18.75 | 12.5 | 0 | 0 | 0 | 0 | 0 | 0 | 0 | 0 | Yes | 1573 K (approx. 1300 °C) | 2 hours | Yes (Cold Rolling) | Room temperature (20 °C) | 70 | 0 |  |  | 1 | 923 K (approx. 650 °C) | 213 hours | 1 | ~50 | 7 | 26 | 24 | 1 | 57 | 26 |  |  |  | 1240 |  | 869 |  | 468 | 12.4
Contrasting mechanical behavior in precipitation hardenable AlXCoCrFeNi high entropy alloy microstructures Single phase FCC vs. dual phase FCCBCC | Al0.3CoCrFeNi - 0.3HM | 23.3 | 23.3 | 23.3 | 0 | 23.3 | 7 | 0 | 0 | 0 | 0 | 0 | 0 | 0 | 0 | High temperature homogenization (details not specified) |  |  | Cold rolling | 20 | 50 | Annealing for recrystallization and homogenization | 1150 | 1 hour | 0 |  |  | Face‐centered cubic (FCC) [Classification: 1] | 100 | [11 empty] | 160 |  |  | 64
Contrasting mechanical behavior in precipitation hardenable AlXCoCrFeNi high entropy alloy microstructures Single phase FCC vs. dual phase FCCBCC | Al0.3CoCrFeNi - 0.3HM-550 | 23.3 | 23.3 | 23.3 | 0 | 23.3 | 7 | 0 | 0 | 0 | 0 | 0 | 0 | 0 | 0 | 1 |  |  | Cold rolling | 20 | 50 | Annealing for recrystallization and homogenization | 1150 | 1 hour | 1 | 550 | 150 hours | Face‐Centered Cubic (FCC) (Classification value: 1) | Nearly the entire microstructure (the solutionized 0.3HM condition was single‐phase FCC; after aging the FCC matrix remains dominant, with only a small fraction of precipitates) | Ordered L12 precipitate (Classification value: 1) | 3 to 10 nm | [9 empty] | 250 |  |  | 56
Contrasting mechanical behavior in precipitation hardenable AlXCoCrFeNi high entropy alloy microstructures Single phase FCC vs. dual phase FCCBCC | Al0.7CoCrFeNi - 0.7HM | 21.3 | 21.3 | 21.3 | 0 | 21.3 | 14.9 | 0 | 0 | 0 | 0 | 0 | 0 | 0 | 0 | 1 |  |  | Cold rolling | 20 | 30 | Annealing for recrystallization and homogenization | 1100 | 5 minutes | 0 |  |  | Disordered face‐centered cubic (FCC) [Classification code: 1] |  | Mixed BCC/B2 phase [BCC: 7, B2: 3; B2 features observed] | [10 empty] | 830 |  |  | 20
Contrasting mechanical behavior in precipitation hardenable AlXCoCrFeNi high entropy alloy microstructures Single phase FCC vs. dual phase FCCBCC | Al0.7CoCrFeNi - 0.7HM-580 | 21.3 | 21.3 | 21.3 | 0 | 21.3 | 14.9 | 0 | 0 | 0 | 0 | 0 | 0 | 0 | 0 | 1 |  |  | Cold rolling | 20 | 30 | Annealing for recrystallization and homogenization | 1100 | 5 minutes | 1 | 580 | 24 hours | Face‐centered cubic (FCC) | 70 | L12 (ordered intermetallic) | 3–10 nm |  | B2 (ordered BCC) | [7 empty] | 1076 |  |  | 20
Cu assisted stabilization and nucleation of L12 precipitates in Al0.3CuFeCrNi2 fcc-based high entropy alloy | Al0.3CuFeCrNi2 High-Entropy Alloy - As-Cast | 18.9 | 37.7 | 0 | 0 | 18.9 | 5.7 | 0 | 18.9 | 0 | 0 | 0 | 0 | 0 | 0 | 0 |  |  | 0 |  |  | 0 |  |  | 0 |  |  | Face-Centered Cubic (fcc) |  | Interdendritic Cu‐rich phase
Cu assisted stabilization and nucleation of L12 precipitates in Al0.3CuFeCrNi2 fcc-based high entropy alloy | Al0.3CuFeCrNi2 High-Entropy Alloy - CR-SA | 18.9 | 37.7 | 0 | 0 | 18.9 | 5.7 | 0 | 18.9 | 0 | 0 | 0 | 0 | 0 | 0 | 0 |  |  | 1 | 20 | 20 | 1 | 1000 | 3 | 0 |  |  | Face-Centered Cubic (fcc) | 100
Cu assisted stabilization and nucleation of L12 precipitates in Al0.3CuFeCrNi2 fcc-based high entropy alloy | Al0.3CrCuFeNi2 - CR-SA-550 | 18.9 | 37.7 | 0 | 0 | 18.9 | 5.7 | 0 | 18.9 | 0 | 0 | 0 | 0 | 0 | 0 | 0 |  |  | Cold Rolling (CR) | 20°C | 20% | Recrystallization occurred during solution annealing, resulting in an equiaxed, strain‐free microstructure | 1000°C | 3 h (≈180 min) | 1 | 550°C | 150 h | face-centered cubic (fcc) (code 1) |  | L12 (ordered) (code 1) | 5 |  | FCC Cu (code 8) | 5
Cu assisted stabilization and nucleation of L12 precipitates in Al0.3CuFeCrNi2 fcc-based high entropy alloy | Al0.3CrCuFeNi2 - CR-SA-700 | 18.9 | 37.7 | 0 | 0 | 18.9 | 5.7 | 0 | 18.9 | 0 | 0 | 0 | 0 | 0 | 0 | 0 |  |  | Cold Rolling (CR) | 20°C | 20% | Recrystallization occurred during solution annealing, resulting in an equiaxed, strain‐free microstructure | 1000°C | 3 h (≈180 min) | 1 | 700°C | 50 h | Face‐Centered Cubic (fcc) [Code = 1] |  | Ordered L1₂ phase (denoted “g₀”) [Code = 1] | 75 |  | Cu‐rich phase that is essentially disordered (the Cu‐rich regions have nearly the same fcc lattice as the matrix) [Code = 8 for FCC] | 75
Cu assisted stabilization and nucleation of L12 precipitates in Al0.3CuFeCrNi2 fcc-based high entropy alloy | Al0.3CrCuFeNi2 - CR-SA-800 | 18.9 | 37.7 | 0 | 0 | 18.9 | 5.7 | 0 | 18.9 | 0 | 0 | 0 | 0 | 0 | 0 | 0 |  |  | Cold Rolling (CR) | 20°C | 20% | Recrystallization occurred during solution annealing, resulting in an equiaxed, strain‐free microstructure | 1000°C | 3 h (≈180 min) | 1 | 800°C | 20 h | face‐centered cubic (fcc) (code 1) |  | Ordered L1₂ phase (g₀ precipitates) (code 1) |  |  | Cu‐rich, disordered phase with fcc structure (code 8)
Cu assisted stabilization and nucleation of L12 precipitates in Al0.3CuFeCrNi2 fcc-based high entropy alloy | Al0.3CrCuFeNi2 - CR-SA-900 | 18.9 | 37.7 | 0 | 0 | 18.9 | 5.7 | 0 | 18.9 | 0 | 0 | 0 | 0 | 0 | 0 | 0 |  |  | Cold Rolling (CR) | 20°C | 20% | Recrystallization occurred during solution annealing, resulting in an equiaxed, strain‐free microstructure | 1000°C | 3 h (≈180 min) | 1 | 900°C | 20 h | Face‐centered cubic (fcc) |  | L1₂ (ordered gamma‐prime) |  |  | Disordered fcc (Cu–rich)
Cu assisted stabilization and nucleation of L12 precipitates in Al0.3CuFeCrNi2 fcc-based high entropy alloy | Al0.3CrCuFeNi2 - CR-SA-935 | 18.9 | 37.7 |  |  | 18.9 | 5.7 |  | 18.9 | [6 empty] | 0 |  |  | 1 | 20°C | 20% | 1 | 1000°C | 180 min | 1 | 935°C | 20 h | 1 |  | 8 |  |  | 0 |  |  | 0
Deformation stimulated precipitation of a single-phase CoCrFeMnNi high entropy alloy | Equiatomic CoCrFeMnNi HEA - Recovery | 20 | 20 | 20 | 20 | 20 | 0 | 0 | 0 | 0 | 0 | 0 | 0 | 0 | 0 | Yes | 1200 | 8 | Cold rolled from 10 mm thick plates at room temperature | 20 | 95 | 0 |  |  | 1 | 600 | 10min | 1 (face‐centered cubic, FCC) | nearly 100% of the microstructure (dominant phase with only minor secondary phase formation observed) | 6 (σ‐phase; Cr‐rich sigma phase) | tens of nanometers (observed in dislocation walls) | minor fraction (not quantitatively specified)
Deformation stimulated precipitation of a single-phase CoCrFeMnNi high entropy alloy | Equiatomic CoCrFeMnNi HEA - Recrystallized | 20 | 20 | 20 | 20 | 20 | 0 | 0 | 0 | 0 | 0 | 0 | 0 | 0 | 0 | Yes | 1200 | 8 | Cold rolled from 10 mm thick plates at room temperature | 20 | 95 | 1 | 700 | 40 | 0 |  |  | 1 (face‐centered cubic, FCC) | dominant phase (approximately 95% with a minor fraction of Cr‐rich sigma phase precipitates) | 6 (σ‐phase; Cr‐rich sigma phase) | tens of nanometers | minor fraction (not quantitatively specified)
Deformation stimulated precipitation of a single-phase CoCrFeMnNi high entropy alloy | Equiatomic CoCrFeMnNi HEA - Fully Recrystallized | 20 | 20 | 20 | 20 | 20 | 0 | 0 | 0 | 0 | 0 | 0 | 0 | 0 | 0 | Yes | 1200 | 8 | Cold rolled from 10 mm thick plates at room temperature | 20 | 95 | 1 | 1100 | 360 | 1 | 700 | 300min | Face‐centered cubic (FCC; classified as '1') | Nearly 100% (X‐ray diffraction shows only the FCC phase)
Ductilizing brittle high-entropy alloys via tailoring valence electron concentrations of precipitates by controlled elemental partitioning | Ni56.4−xCoxFe18.8Cr18.8Ti6 (x=0) | 18.8 | 56.4 | 0 | 0 | 18.8 | 0 | 6 | 0 | 0 | 0 | 0 | 0 | 0 | 0 | Yes | 1175 °C | 2 hr | Yes | Room temperature → 20 °C | Approximately 65% thickness reduction (final thickness ≈ 1.7 mm) | Yes | 1175 °C | 2 min | 1 | 780 °C | 24 hr | Face‐Centered Cubic (FCC) (γ phase, coded: 1) | 67 | η Phase (Ni3Ti‐type, hexagonally ordered, coded: 4) | 64 ± 30 nm | 33 | [6 empty] | 1000 |  |  |  |  | 7
Ductilizing brittle high-entropy alloys via tailoring valence electron concentrations of precipitates by controlled elemental partitioning | Ni56.4−xCoxFe18.8Cr18.8Ti6 (x=18.8) | 18.8 | 37.6 | 18.8 | 0 | 18.8 | 0 | 6 | 0 | 0 | 0 | 0 | 0 | 0 | 0 | Yes | 1175 °C | 2 hr | Yes | Room temperature → 20 °C | Approximately 65% thickness reduction (final thickness ≈ 1.7 mm) | Yes | 1175 °C | 2 min | 1 | 780 °C | 24 hr | Face‐centered cubic (γ phase, coded: 1) |  | η Phase (Ni3Ti‐type, hexagonally ordered, coded: 4) |  |  | L12‐type γ′ phase (ordered‐FCC, coded: 1) | [10 empty] | 9
Ductilizing brittle high-entropy alloys via tailoring valence electron concentrations of precipitates by controlled elemental partitioning | Ni56.4−xCoxFe18.8Cr18.8Ti6 (x=28.2) | 18.8 | 28.2 | 28.2 | 0 | 18.8 | 0 | 6 | 0 | 0 | 0 | 0 | 0 | 0 | 0 | Yes | 1175 °C | 2 hr | Yes | Room temperature → 20 °C | Approximately 65% thickness reduction (final thickness ≈ 1.7 mm) | Yes | 1175 °C | 2 min | 1 | 780 °C | 24 hr | Face‐centered cubic (γ phase, coded: 1) | 60–70% | η Phase (Ni3Ti‐type, hexagonally ordered, coded: 4) |  | Lower than 33% (reduced relative to C1) | L12‐type γ′ phase (ordered‐FCC, coded: 1) | [10 empty] | 23
Ductilizing brittle high-entropy alloys via tailoring valence electron concentrations of precipitates by controlled elemental partitioning | Ni56.4−xCoxFe18.8Cr18.8Ti6 (x=37.6) | 18.8 | 18.8 | 37.6 | 0 | 18.8 | 0 | 6 | 0 | 0 | 0 | 0 | 0 | 0 | 0 | Yes | 1175 °C | 2 hr | Yes | Room temperature → 20 °C | Approximately 65% thickness reduction (final thickness ≈ 1.7 mm) | Yes | 1175 °C | 2 min | 1 | 780 °C | 24 hr | Face‐centered cubic (FCC) (γ phase, Classification: 1) | 62 | L12‐type γ′ precipitate (ordered‐FCC, Classification: 1) | 39 ± 6 nm | 38 | [6 empty] | 1350 |  |  |  |  | 35
Fine-scale precipitation in the high-entropy alloy Al0.5CrFeCoNiCu | Al0.5CrFeCoNiCu (As-Cast) | 18.2 | 18.2 | 18.2 | 0 | 18.2 | 9.1 | 0 | 18.2 | 0 | 0 | 0 | 0 | 0 | 0 | 0 |  |  | 0 |  |  | 0 |  |  | 0 |  |  | Face–centred cubic (fcc) [Classification: 1] |  | L12 phase (Ni– and Al–rich, with some Cu solubility) [Classification: 1] | Fine– or nano–scale (cuboidal particles observed; larger in the dendritic regions) |  | Face–centred cubic (fcc) precipitates (enriched in Cr, Co, Fe & Ni) [Classification: 8] | Fine, with a rectangular cross–section (nanoscale details observed in the interdendritic regions)
Fine-scale precipitation in the high-entropy alloy Al0.5CrFeCoNiCu | Al0.5CrFeCoNiCu (Aged) | 18.2 | 18.2 | 18.2 | 0 | 18.2 | 9.1 | 0 | 18.2 | 0 | 0 | 0 | 0 | 0 | 0 | 0 |  |  | 0 |  |  | 0 |  |  | 1 | 1000 | 1000 | Face–centred cubic (FCC, classified as “1”) |  | L12 (classified as “1”) | Coarse in interdendritic regions and moderately fine in dendritic regions (tens to hundreds of nanometers, with interdendritic precipitates noticeably coarser) |  | FCC (classified as “8”) | Small precipitates observed in the Cu-rich interdendritic areas
Growth kinetics of σ-phase precipitates and underlying diffusion processes in CrMnFeCoNi high-entropy alloys | Cr–Mn–Fe–Co–Ni HEA aged at 600 °C | 20 | 14 | 20 | 20 | 26 | 0 | 0 | 0 | 0 | 0 | 0 | 0 | 0 | 0 | 0 |  |  | 0 |  |  | Solution annealed and recrystallized for 15 min at 1080 °C, followed by air cooling | 1080 | 15 | 1 | 600 | up to 1000 h | FCC | 100 | σ phase
Growth kinetics of σ-phase precipitates and underlying diffusion processes in CrMnFeCoNi high-entropy alloys | Cr–Mn–Fe–Co–Ni HEA aged at 700 °C | 20 | 14 | 20 | 20 | 26 | 0 | 0 | 0 | 0 | 0 | 0 | 0 | 0 | 0 | 0 |  |  | 0 |  |  | Solution annealed and recrystallized for 15 min at 1080 °C, followed by air cooling | 1080 | 15 | 1 | 700 | up to 1000 h | FCC | 100 | σ phase
Growth kinetics of σ-phase precipitates and underlying diffusion processes in CrMnFeCoNi high-entropy alloys | Cr–Mn–Fe–Co–Ni HEA aged at 800 °C | 20 | 14 | 20 | 20 | 26 | 0 | 0 | 0 | 0 | 0 | 0 | 0 | 0 | 0 | 0 |  |  | 0 |  |  | Solution annealed and recrystallized for 15 min at 1080 °C, followed by air cooling | 1080 | 15 | 1 | 800 | up to 1000 h | FCC | 74 | σ phase | Spherical precipitates within grains and plate‐shaped at grain boundaries | 26
Growth kinetics of σ-phase precipitates and underlying diffusion processes in CrMnFeCoNi high-entropy alloys | Cr–Mn–Fe–Co–Ni HEA aged at 900 °C | 20 | 14 | 20 | 20 | 26 | 0 | 0 | 0 | 0 | 0 | 0 | 0 | 0 | 0 | 0 |  |  | 0 |  |  | Solution annealed and recrystallized for 15 min at 1080 °C, followed by air cooling | 1080 | 15 | 1 | 900 | up to 1000 h | FCC | 82 | σ phase | Spherical in grain interiors and allotriomorphic at grain boundaries | 18
Growth kinetics of σ-phase precipitates and underlying diffusion processes in CrMnFeCoNi high-entropy alloys | Cr–Mn–Fe–Co–Ni HEA aged at 1000 °C | 20 | 14 | 20 | 20 | 26 | 0 | 0 | 0 | 0 | 0 | 0 | 0 | 0 | 0 | 0 |  |  | 0 |  |  | Solution annealed and recrystallized for 15 min at 1080 °C, followed by air cooling | 1080 | 15 | 1 | 1000 | up to 1000 h | FCC | 92 | σ phase | Spherical in grain interiors and allotriomorphic at grain boundaries; sizes not precisely quantified | 8
Infuence of ordered L12 precipitation on strain-rate dependent mechanical behavior in a eutectic high entropy alloy | Al0.7CoCrFeNi_CR-H | 21.25 | 21.25 | 21.25 | 0 | 21.25 | 15 | 0 | 0 | 0 | 0 | 0 | 0 | 0 | 0 | 1 | 1150 °C | 1 hr | 1 | 20 °C (room temperature) | 30% | 1 | 1100 °C | 5 min | 0 |  |  | FCC | 70 | B2 (with bcc nano‐precipitates) code 7 |  | 30 | [6 empty] | 1090 | 1080 | 770 |  |  | 17
Infuence of ordered L12 precipitation on strain-rate dependent mechanical behavior in a eutectic high entropy alloy | Al0.7CoCrFeNi_CR-H-580 | 21.25 | 21.25 | 21.25 | 0 | 21.25 | 15 | 0 | 0 | 0 | 0 | 0 | 0 | 0 | 0 | 1 | 1150 °C | 1 hr | 1 | 20 °C (room temperature) | 30% | 1 | 1100 °C | 5 min | 1 | 580 °C | 24 hr | FCC (with L12 precipitates) |  | L12 | 3–5 nm | 6.65 | B2 (with bcc nano‐precipitates) | [5 empty] | 1370 | 1440 | 1080 |  |  | 15
Microstructure Characterization of AlxCoCrCuFeNi High-Entropy Alloy System with Multiprincipal Elements | Al0.0CoCrCuFeNi | 20.8 | 20.5 | 20.9 | 0 | 21.4 | 0 | 0 | 16.5 | 0 | 0 | 0 | 0 | 0 | 0 | 0 |  |  | 0 |  |  | 0 |  |  | 0 |  |  | Disordered face‑centered cubic (fcc) (Code 1) | approximately 90–95% | Ordered fcc nanoprecipitates (L12 structure, Code 1) | Approximately 5–10 nm | minor (trace amount)
Microstructure Characterization of AlxCoCrCuFeNi High-Entropy Alloy System with Multiprincipal Elements | Al0.5CoCrCuFeNi | 18 | 19 | 17.7 | 0 | 18.2 | 9.4 | 0 | 17.7 | 0 | 0 | 0 | 0 | 0 | 0 | 0 |  |  | 0 |  |  | 0 |  |  | 0 |  |  | Disordered face‑centered cubic (fcc) (Code 1) | nearly 100% | Ordered fcc phase with L12 ordering (Code 1) | Approximately 5 to 10 nm | minor (not quantified)
Microstructure Characterization of AlxCoCrCuFeNi High-Entropy Alloy System with Multiprincipal Elements | Al1.0CoCrCuFeNi | 16.8 | 16.8 | 17 | 0 | 17.2 | 16.7 | 0 | 15.6 | 0 | 0 | 0 | 0 | 0 | 0 | 0 |  |  | 0 |  |  | 0 |  |  | 0 |  |  | Ordered bcc plates (B2‑type, Code 4) | approximately 80% | Disordered bcc interplates (A2‑type, Code 7) | approximately 70 nm thick | minor | FCC (Cu‑rich interdendritic phase, Code 8) | around 1000 nm | minor
Microstructure Characterization of AlxCoCrCuFeNi High-Entropy Alloy System with Multiprincipal Elements | Al1.5CoCrCuFeNi | 15.6 | 15.3 | 15.5 | 0 | 15.6 | 24.3 | 0 | 13.7 | 0 | 0 | 0 | 0 | 0 | 0 | 0 |  |  | 0 |  |  | 0 |  |  | 0 |  |  | Ordered bcc solid solution (B2‑type, Code 4) | approximately 75–80% | Disordered bcc Widmanstätten precipitates (Code 7) | approximately 30 nm in width | minor (estimated ~10%) | FCC (Cu‑rich interdendritic phase, Code 8) |  | minor (estimated ~10%) | Disordered bcc spherical precipitates (Code 7) | 5 to 15 nm | minor
Microstructure Characterization of AlxCoCrCuFeNi High-Entropy Alloy System with Multiprincipal Elements | Al2.0CoCrCuFeNi | 15.5 | 14.8 | 13.8 | 0 | 13.9 | 28.5 | 0 | 13.5 | 0 | 0 | 0 | 0 | 0 | 0 | 0 |  |  | 0 |  |  | 0 |  |  | 0 |  |  | Ordered bcc solid solution (B2‑type, Code 4) | approximately 70–80% | Disordered bcc precipitates from spinodal decomposition (Code 7) | approximately 15 nm | minor | FCC (Cu‑rich interdendritic phase, Code 8) |  | minor
Microstructure Characterization of AlxCoCrCuFeNi High-Entropy Alloy System with Multiprincipal Elements | Al2.5CoCrCuFeNi | 14.1 | 13.4 | 13 | 0 | 11.8 | 36.3 | 0 | 11.3 | 0 | 0 | 0 | 0 | 0 | 0 | 0 |  |  | 0 |  |  | 0 |  |  | 0 |  |  | Body‑centered cubic (bcc) (Code 2) | approximately 90% | FCC (Cu‑rich phase exhibiting spherical precipitates, Code 8) | Approximately 5–15 nm | approximately 10%
Microstructure Characterization of AlxCoCrCuFeNi High-Entropy Alloy System with Multiprincipal Elements | Al3.0CoCrCuFeNi | 13.5 | 12.1 | 12.6 | 0 | 11.2 | 38.9 | 0 | 11.7 | 0 | 0 | 0 | 0 | 0 | 0 | 0 |  |  | 0 |  |  | 0 |  |  | 0 |  |  | Strongly ordered bcc phase (B2‑type, Code 4) | approximately 80% | FCC (Cu‑rich phase, Code 8) | approximately 7–50 nm | minor (<10%) | Disordered bcc precipitates from spinodal decomposition (spherical, Code 7) | approximately 30 nm | minor
Nano-precipitates in severely deformed and low-temperature aged CoCrFeMnNi high-entropy alloy studied by synchrotorn small-angle x-ray scattering | CoCrFeMnNi HEA as cold-rolled | 19.98 | 19.54 | 20.22 | 19.79 | 20.46 | 0 | 0 | 0 | 0 | 0 | 0 | 0 | 0 | 0 | Yes (1) | 1200 | 24 | Cold Rolling: Yes (1) | 20 | 85 | 0 |  |  | 0 |  |  | Face‑Centered Cubic (FCC) | 100% |  | 1.2 | [7 empty] | 1192 |  | 372.4 |  |  | 4.7
Nano-precipitates in severely deformed and low-temperature aged CoCrFeMnNi high-entropy alloy studied by synchrotorn small-angle x-ray scattering | CoCrFeMnNi HEA aged at 500 °C (60 min) | 19.98 | 19.54 | 20.22 | 19.79 | 20.46 | 0 | 0 | 0 | 0 | 0 | 0 | 0 | 0 | 0 | Yes (1) | 1200 | 24 | Cold Rolling: Yes (1) | 20 | 85 | 0 |  |  | 1 | 500 | 60 min | FCC (code 1) | majority |  | 2.0–2.5 nm |  | BCC (code 7) | Approximately 50 nm |  |  |  |  | 1219 |  | 468.3 |  |  | 4.38
Nano-precipitates in severely deformed and low-temperature aged CoCrFeMnNi high-entropy alloy studied by synchrotorn small-angle x-ray scattering | CoCrFeMnNi HEA aged at 500 °C (300 min) | 19.98 | 19.54 | 20.22 | 19.79 | 20.46 | 0 | 0 | 0 | 0 | 0 | 0 | 0 | 0 | 0 | Yes (1) | 1200 | 24 | Cold Rolling: Yes (1) | 20 | 85 | 0 |  |  | 1 | 500 | 300 min | FCC (code 1) | majority |  | 2.0–2.5 nm (saturated) | [7 empty] | 1094 |  | 489.9 |  |  | 3.16
Nano-precipitates in severely deformed and low-temperature aged CoCrFeMnNi high-entropy alloy studied by synchrotorn small-angle x-ray scattering | CoCrFeMnNi HEA aged at 350 °C | 19.98 | 19.54 | 20.22 | 19.79 | 20.46 | 0 | 0 | 0 | 0 | 0 | 0 | 0 | 0 | 0 | Yes (1) | 1200 | 24 | Cold Rolling: Yes (1) | 20 | 85 | 0 |  |  | 1 | 350 | Representative 60 min (little precipitation growth) | Face‑Centered Cubic (FCC) | majority
Nano-precipitates in severely deformed and low-temperature aged CoCrFeMnNi high-entropy alloy studied by synchrotorn small-angle x-ray scattering | CoCrFeMnNi HEA aged at 400 °C | 19.98 | 19.54 | 20.22 | 19.79 | 20.46 | 0 | 0 | 0 | 0 | 0 | 0 | 0 | 0 | 0 | Yes (1) | 1200 | 24 | Cold Rolling: Yes (1) | 20 | 85 | 0 |  |  | 1 | 400 | Representative 60 min | Face‑Centered Cubic (FCC) [Code = 1] | majority
Nanoparticles-strengthened high-entropy alloys for cryogenic applications showing an exceptional strength-ductility synergy | CoCrFeMnNi HEA aged at 800 °C | 13 | 30 | 30 | 0 | 15 | 6 | 6 | 0 | 0 | 0 | 0 | 0 | 0 | 0 | 1 | 1150 | 2 | 1 | 20 | 65 | 1 | 1150 | 2 | 1 | 800 | 4 | 1 | 62.7 | 1 | 29 ± 5 | 37.3 | [6 empty] | 1310 |  | 925 |  |  | 43 |  |  | 1700 | 51
On the high temperature coarsening kinetics of y' precipitates in a high strength Co37.6Ni35.4Al9.9Mo4.9Cr5.9Ta2.8Ti3.5 fcc-based high entropy alloy | HEACoNi_Aged_0h | 0 | 35.4 | 37.6 | 0 | 5.9 | 9.9 | 3.5 | 0 | 0 | 0 | 0 | 0 | 4.9 | 2.8 | 1 | 1250 | 25 | 0 |  |  | 0 |  |  | 0 |  |  | 1 |  | 1 | Bimodal distribution: spheroidal precipitates of 28 ± 7 nm and finer irregular-shaped precipitates | [11 empty] | 330 ± 8 HV
On the high temperature coarsening kinetics of y' precipitates in a high strength Co37.6Ni35.4Al9.9Mo4.9Cr5.9Ta2.8Ti3.5 fcc-based high entropy alloy | HEACoNi_Aged_25h | 0 | 35.4 | 37.6 | 0 | 5.9 | 9.9 | 3.5 | 0 | 0 | 0 | 0 | 0 | 4.9 | 2.8 | 1 | 1250 | 25 | 0 |  |  | 0 |  |  | 1 | 900 | 25 | 1 |  | 1 | Bimodal distribution: spheroidal precipitates of 28 ± 7 nm and finer irregular-shaped precipitates | 76 ± 2%
On the high temperature coarsening kinetics of y' precipitates in a high strength Co37.6Ni35.4Al9.9Mo4.9Cr5.9Ta2.8Ti3.5 fcc-based high entropy alloy | HEACoNi_Aged_50h | 0 | 35.4 | 37.6 | 0 | 5.9 | 9.9 | 3.5 | 0 | 0 | 0 | 0 | 0 | 4.9 | 2.8 | 1 | 1250 | 25 | 0 |  |  | 0 |  |  | 1 | 900 | 50 | 1 |  | 1 | Bimodal distribution: spheroidal precipitates of 28 ± 7 nm and finer irregular-shaped precipitates | 76 ± 2% | [9 empty] | 770 | 380 ± 5 HV |  |  | 670°C, 770°C, 970°C | 674 MPa, 772 MPa, 465 MPa
On the high temperature coarsening kinetics of y' precipitates in a high strength Co37.6Ni35.4Al9.9Mo4.9Cr5.9Ta2.8Ti3.5 fcc-based high entropy alloy | HEACoNi_Aged_100h | 0 | 35.4 | 37.6 | 0 | 5.9 | 9.9 | 3.5 | 0 | 0 | 0 | 0 | 0 | 4.9 | 2.8 | 1 | 1250 | 25 | 0 |  |  | 0 |  |  | 1 | 900 | 100 | 1 |  | 1 | Bimodal distribution: spheroidal precipitates of 28 ± 7 nm and finer irregular-shaped precipitates | 76 ± 2% | [10 empty] | 380 ± 5 HV
On the high temperature coarsening kinetics of y' precipitates in a high strength Co37.6Ni35.4Al9.9Mo4.9Cr5.9Ta2.8Ti3.5 fcc-based high entropy alloy | HEACoNi_LT_900 | 0 | 35.4 | 37.6 | 0 | 5.9 | 9.9 | 3.5 | 0 | 0 | 0 | 0 | 0 | 4.9 | 2.8 | 1 | 1250 | 25 | 0 |  |  | 0 |  |  | 1 | 900 | 1000 | 1 |  | 1 | Bimodal distribution: spheroidal precipitates of 28 ± 7 nm and finer irregular-shaped precipitates | 76 ± 2%
On the high temperature coarsening kinetics of y' precipitates in a high strength Co37.6Ni35.4Al9.9Mo4.9Cr5.9Ta2.8Ti3.5 fcc-based high entropy alloy | HEACoNi_LT_950 | 0 | 35.4 | 37.6 | 0 | 5.9 | 9.9 | 3.5 | 0 | 0 | 0 | 0 | 0 | 4.9 | 2.8 | 1 | 1250 | 25 | 0 |  |  | 0 |  |  | 1 | 950 | 1000 | 1 |  | 1 | Bimodal distribution: spheroidal precipitates of 28 ± 7 nm and finer irregular-shaped precipitates | 73 ± 1%
On the high temperature coarsening kinetics of y' precipitates in a high strength Co37.6Ni35.4Al9.9Mo4.9Cr5.9Ta2.8Ti3.5 fcc-based high entropy alloy | HEACoNi_LT_1000 | 0 | 35.4 | 37.6 | 0 | 5.9 | 9.9 | 3.5 | 0 | 0 | 0 | 0 | 0 | 4.9 | 2.8 | 1 | 1250 | 25 | 0 |  |  | 0 |  |  | 1 | 1000 | 500 | 1 |  | 1 | Bimodal distribution: spheroidal precipitates of 28 ± 7 nm and finer irregular-shaped precipitates | 67 ± 1%
Precipitation behavior of AlxCoCrFeNi high entropy alloys under ion irradiation | Al0.1CoCrFeNi_Virgin | 24.4 | 24.4 | 24.4 | 0 | 24.4 | 2.4 | 0 | 0 | 0 | 0 | 0 | 0 | 0 | 0 | 0 |  |  | 0 |  |  | 0 |  |  | 0 |  |  | Face‐centered cubic (FCC) → code 1 | 100
Precipitation behavior of AlxCoCrFeNi high entropy alloys under ion irradiation | Al0.1CoCrFeNi_AsIrradiated | 24.4 | 24.4 | 24.4 | 0 | 24.4 | 2.4 | 0 | 0 | 0 | 0 | 0 | 0 | 0 | 0 | 0 |  |  | 0 |  |  | 0 |  |  | 0 |  |  | Face‑centered cubic (FCC) → code 1 | 100
Precipitation behavior of AlxCoCrFeNi high entropy alloys under ion irradiation | Al0.75CoCrFeNi_Virgin | 21.1 | 21.1 | 21.1 | 0 | 21.1 | 15.8 | 0 | 0 | 0 | 0 | 0 | 0 | 0 | 0 | 0 |  |  | 0 |  |  | 0 |  |  | 0 |  |  | FCC |  | B2
Precipitation behavior of AlxCoCrFeNi high entropy alloys under ion irradiation | Al0.75CoCrFeNi_AsIrradiated | 21.1 | 21.1 | 21.1 | 0 | 21.1 | 15.8 | 0 | 0 | 0 | 0 | 0 | 0 | 0 | 0 | 0 |  |  | 0 |  |  | 0 |  |  | 0 |  |  | FCC |  | B2
Precipitation behavior of AlxCoCrFeNi high entropy alloys under ion irradiation | Al1.5CoCrFeNi_Virgin | 18.2 | 18.2 | 18.2 | 0 | 18.2 | 27.3 | 0 | 0 | 0 | 0 | 0 | 0 | 0 | 0 | 0 |  |  | 0 |  |  | 0 |  |  | 0 |  |  | B2 (ordered bcc) [Classification: B2 → code 4] |  | A2 (disordered bcc; considered as BCC) [Classification: BCC → code 7] | ~80 nm (average spherical precipitate diameter) | Minor phase (not specified)
Precipitation behavior of AlxCoCrFeNi high entropy alloys under ion irradiation | Al1.5CoCrFeNi_AsIrradiated | 18.2 | 18.2 | 18.2 | 0 | 18.2 | 27.3 | 0 | 0 | 0 | 0 | 0 | 0 | 0 | 0 | 0 |  |  | 0 |  |  | 0 |  |  | 0 |  |  | B2 (ordered bcc) [Classification: B2 → code 4] |  | A2 (disordered bcc) [Classification: BCC → code 7] (grown under irradiation) | ~80 nm (average, with distinct growth observed)
Precipitation-hardened high entropy alloys with excellent tensile properties | Ni48.7Co17.5Cr10Fe9.3Al7.5Ti7 | 9.3 | 48.7 | 17.5 | 0 | 10 | 7.5 | 7 | 0 | 0 | 0 | 0 | 0 | 0 | 0 | 0 |  |  | 0 |  |  | 0 |  |  | 0 |  |  | Face‐centered cubic (fcc) |  | γ′ phase with spherical particles | 70 | 55 | γ′ phase with shapes having spheres and cube | 122 | 50 | Eutectic γ+γ′ phase |  |  | 1044 |  | 859 |  |  | 14.7
Precipitation-hardened high entropy alloys with excellent tensile properties | Ni47.7Co17.5Cr10Fe9.3Al7.5Ti7Mo1 | 9.3 | 47.7 | 17.5 | 0 | 10 | 7.5 | 7 | 0 | 0 | 0 | 0 | 0 | 1 | 0 | 0 |  |  | 0 |  |  | 0 |  |  | 0 |  |  | Face‐centered cubic (fcc) |  | Nano γ′ particles with Ni₃(Al,Ti) crystal structure (L1₂ ordering, classification 1) with spherical particles | 62 | 55 | Nano γ′ particles with L1₂ structure (classification 1) with shapes having spheres and cub | 127 | 50 | Eutectic γ + γ′ phase (does not fall into a single conventional discrete classification; marked as 'None', classification 0) |  |  | 1064 |  | 899 |  |  | 14.3
Ripening of L12 nanoparticles and their effects on mechanical properties of Ni28Co28Fe21Cr15Al4Ti4 high-entropy alloys | Ni28Co28Fe21Cr15Al4Ti4 Alloy - Aged for 0 h | 21 | 28 | 28 | 0 | 15 | 4 | 4 | 0 | 0 | 0 | 0 | 0 | 0 | 0 | Performed with water quenching | 1150 | 2 | Cold‐rolled to 70% thickness reduction | 20 | 70 | Recrystallized with water quenching | 1150 | 5 | 0 |  |  | Face-centered cubic (FCC) | 100 | L12 | [8 empty] | 552 |  | 289
Ripening of L12 nanoparticles and their effects on mechanical properties of Ni28Co28Fe21Cr15Al4Ti4 high-entropy alloys | Ni28Co28Fe21Cr15Al4Ti4 Alloy - Aged for 4 h | 21 | 28 | 28 | 0 | 15 | 4 | 4 | 0 | 0 | 0 | 0 | 0 | 0 | 0 | Performed with water quenching | 1150 | 2 | Cold‐rolled to 70% thickness reduction | 20 | 70 | Recrystallized with water quenching | 1150 | 5 | 1 | 800 | 4 | Face‐Centered Cubic (FCC) (Classification code: 1) | 74.7 | L12 nanoparticles (Classification code: 1) | 15.7 nm (±0.4 nm) | 25.3% (±1.7%) | [8 empty] | 634
Ripening of L12 nanoparticles and their effects on mechanical properties of Ni28Co28Fe21Cr15Al4Ti4 high-entropy alloys | Ni28Co28Fe21Cr15Al4Ti4 Alloy - Aged for 12 h | 21 | 28 | 28 | 0 | 15 | 4 | 4 | 0 | 0 | 0 | 0 | 0 | 0 | 0 | Performed with water quenching | 1150 | 2 | Cold‐rolled to 70% thickness reduction | 20 | 70 | Recrystallized with water quenching | 1150 | 5 | 1 | 800 | 12 | Face-centered cubic (FCC; classification = 1) | 72.2 | L12 (classification = 1 as defined for precipitate phases) | 26.1 | 27.8 | [8 empty] | 703
Ripening of L12 nanoparticles and their effects on mechanical properties of Ni28Co28Fe21Cr15Al4Ti4 high-entropy alloys | Ni28Co28Fe21Cr15Al4Ti4 Alloy - Aged for 24 h | 21 | 28 | 28 | 0 | 15 | 4 | 4 | 0 | 0 | 0 | 0 | 0 | 0 | 0 | Performed with water quenching | 1150 | 2 | Cold‐rolled to 70% thickness reduction | 20 | 70 | Recrystallized with water quenching | 1150 | 5 | 1 | 800 | 24 | Face‐Centered Cubic (FCC) (Classification code: 1) | 67.2 | L12 (Classification code: 1 [for L12]) | 29.8 | 32.8 | [6 empty] | 1031 |  | 855
Ripening of L12 nanoparticles and their effects on mechanical properties of Ni28Co28Fe21Cr15Al4Ti4 high-entropy alloys | Ni28Co28Fe21Cr15Al4Ti4 Alloy - Aged for 48 h | 21 | 28 | 28 | 0 | 15 | 4 | 4 | 0 | 0 | 0 | 0 | 0 | 0 | 0 | Performed with water quenching | 1150 | 2 | Cold‐rolled to 70% thickness reduction | 20 | 70 | Recrystallized with water quenching | 1150 | 5 | 1 | 800 | 48 | Face‐centered cubic (FCC) → Code 1 | 68.1 | L12 → Code 1 | 32.3 | 31.9
Ripening of L12 nanoparticles and their effects on mechanical properties of Ni28Co28Fe21Cr15Al4Ti4 high-entropy alloys | Ni28Co28Fe21Cr15Al4Ti4 Alloy - Aged for 96 h | 21 | 28 | 28 | 0 | 15 | 4 | 4 | 0 | 0 | 0 | 0 | 0 | 0 | 0 | Performed with water quenching | 1150 | 2 | Cold‐rolled to 70% thickness reduction | 20 | 70 | Recrystallized with water quenching | 1150 | 5 | 1 | 800 | 96 | 1 (face‐centered cubic, FCC) | 68.8 | 1 (L12) | 51.3 | 31.2
Ripening of L12 nanoparticles and their effects on mechanical properties of Ni28Co28Fe21Cr15Al4Ti4 high-entropy alloys | Ni28Co28Fe21Cr15Al4Ti4 Alloy - Aged for 240 h | 21 | 28 | 28 | 0 | 15 | 4 | 4 | 0 | 0 | 0 | 0 | 0 | 0 | 0 | Performed with water quenching | 1150 | 2 | Cold‐rolled to 70% thickness reduction | 20 | 70 | Recrystallized with water quenching | 1150 | 5 | 1 | 800 | 240 | 1 (face‐centered cubic, FCC) | 70.5 | 1 (L12) | 65.5 | 29.5
Ripening of L12 nanoparticles and their effects on mechanical properties of Ni28Co28Fe21Cr15Al4Ti4 high-entropy alloys | Ni28Co28Fe21Cr15Al4Ti4 Alloy - Aged for 500 h | 21 | 28 | 28 | 0 | 15 | 4 | 4 | 0 | 0 | 0 | 0 | 0 | 0 | 0 | Performed with water quenching | 1150 | 2 | Cold‐rolled to 70% thickness reduction | 20 | 70 | Recrystallized with water quenching | 1150 | 5 | 1 | 800 | 500 | Face‐centered cubic (FCC; classified as 1) | 69.7 | L12 (classified as 1) | 79.9 | 30.3
Stability of ordered L12 and B2 precipitates in face centered cubic based high entropy alloys - Al0.3CoFeCrNi and Al0.3CuFeCrNi2 | S1 - Al0.3CuCrFeNi2 no aged | 18.9 | 37.7 | 0 | 0 | 18.9 | 5.7 | 0 | 18.9 | 0 | 0 | 0 | 0 | 0 | 0 | Solutionizing with water quench | 1200 | 0.5 | Cold Rolling | 20 | 20 | 0 |  |  | 0 |  |  | Face‑centered cubic (fcc) [Classification: 1] | 100% | [13 empty] | 171 ± 05
Stability of ordered L12 and B2 precipitates in face centered cubic based high entropy alloys - Al0.3CoFeCrNi and Al0.3CuFeCrNi2 | S1 - Al0.3CuCrFeNi2 aged at 550°C | 18.9 | 37.7 | 0 | 0 | 18.9 | 5.7 | 0 | 18.9 | 0 | 0 | 0 | 0 | 0 | 0 | Solutionizing with water quench | 1200 | 0.5 | Cold Rolling | 20 | 20 | 0 |  |  | 1 | 550 | 150 | Face‑centered cubic (fcc) [Classification: 1] |  | Ordered L12 [Classification: 1 for L12] | 3–10 nm (spherical morphology) | [11 empty] | 294 ± 09
Stability of ordered L12 and B2 precipitates in face centered cubic based high entropy alloys - Al0.3CoFeCrNi and Al0.3CuFeCrNi2 | S1 - Al0.3CuCrFeNi2 aged at 700°C | 18.9 | 37.7 | 0 | 0 | 18.9 | 5.7 | 0 | 18.9 | 0 | 0 | 0 | 0 | 0 | 0 | Solutionizing with water quench | 1200 | 0.5 | Cold Rolling | 20 | 20 | 0 |  |  | 1 | 700 | 50 | Face‑centered cubic (fcc) |  | Ordered L12 [Classification: 1 for L12] | ~70–100 nm (cuboidal morphology) | [11 empty] | 273 ± 11
Stability of ordered L12 and B2 precipitates in face centered cubic based high entropy alloys - Al0.3CoFeCrNi and Al0.3CuFeCrNi2 | S2 - Al0.3CoCrFeNi no aged | 23.3 | 23.3 | 23.3 | 0 | 23.3 | 7 | 0 | 0 | 0 | 0 | 0 | 0 | 0 | 0 | Solutionizing with water quench | 1200 | 0.5 | Cold Rolling | 20 | 20 | 0 |  |  | 0 |  |  | Face‑centered cubic (fcc) → Classification code: 1 | 100% | [13 empty] | 152 ± 11
Stability of ordered L12 and B2 precipitates in face centered cubic based high entropy alloys - Al0.3CoFeCrNi and Al0.3CuFeCrNi2 | S2 - Al0.3CoCrFeNi aged at 550°C | 23.3 | 23.3 | 23.3 | 0 | 23.3 | 7 | 0 | 0 | 0 | 0 | 0 | 0 | 0 | 0 | Solutionizing with water quench | 1200 | 0.5 | Cold Rolling | 20 | 20 | 0 |  |  | 1 | 550 | 150 | Face‑centered cubic (fcc) → Classification code: 1 |  | L12 (ordered intermetallic) → Classification code: 1 | ~5 nm | [11 empty] | 216 ± 07
Stability of ordered L12 and B2 precipitates in face centered cubic based high entropy alloys - Al0.3CoFeCrNi and Al0.3CuFeCrNi2 | S2 - Al0.3CoCrFeNi aged at 700°C | 23.3 | 23.3 | 23.3 | 0 | 23.3 | 7 | 0 | 0 | 0 | 0 | 0 | 0 | 0 | 0 | Solutionizing with water quench | 1200 | 0.5 | Cold Rolling | 20 | 20 | 0 |  |  | 1 | 700 | 50 | Face‑centered cubic (code 1) |  | B2 (ordered body‑centered cubic; code 3) | coarse and lath‑like (qualitative description; expected on the order of ~70–100 nm, not precisely reported) | sparsely precipitated | [10 empty] | 259 ± 02
Thermal Stability of (CoCrFeNi)94Ti2Al4 alloy containing coherent nanoprecipitates at intermediate temperatures | (CoCrFeNi)₉₄ Ti₂ Al₄ - Original (1073K/8h) | 23.5 | 23.5 | 23.5 | 0 | 23.5 | 4 | 2 | 0 | 0 | 0 | 0 | 0 | 0 | 0 | Yes | 1473 K (≈1200 °C) | 4 h | Yes | 20 °C | 70 | Yes | 1273 K (≈1000 °C) | 4 h (240 min) | 1 | 1073 K (≈800 °C) | 8 h | Face‑centered cubic (FCC) (code 1) |  | L1₂ ordered | 12.4 ± 0.1 nm (after 1073 K, 8 h aging)
Thermal Stability of (CoCrFeNi)94Ti2Al4 alloy containing coherent nanoprecipitates at intermediate temperatures | (CoCrFeNi)₉₄ Ti₂ Al₄ - Aged at 723 K for 168 h | 23.5 | 23.5 | 23.5 | 0 | 23.5 | 4 | 2 | 0 | 0 | 0 | 0 | 0 | 0 | 0 | Yes | 1473 K (≈1200 °C) | 4 h | Yes | 20 °C | 70 | Yes | 1273 K (≈1000 °C) | 4 h (240 min) | 1 | 723 K (≈450 °C) | 168 h | Face‑centered cubic (FCC) (code 1) |  | L1₂ ordered | 12.8 ± 0.2 nm (after 723 K, 168 h aging)
Thermal Stability of (CoCrFeNi)94Ti2Al4 alloy containing coherent nanoprecipitates at intermediate temperatures | (CoCrFeNi)₉₄ Ti₂ Al₄ - Aged at 923 K for 168 h | 23.5 | 23.5 | 23.5 | 0 | 23.5 | 4 | 2 | 0 | 0 | 0 | 0 | 0 | 0 | 0 | Yes | 1473 K (≈1200 °C) | 4 h | Yes | 20 °C | 70 | Yes | 1273 K (≈1000 °C) | 4 h (240 min) | 1 | 923 K (≈650 °C) | 168 h | Face‑centered cubic (FCC) (code 1) |  | L1₂ ordered | 13.6 ± 0.2 nm (after 923 K, 168 h aging) |  | L1₂ ordered (secondary precipitates) | ~3 nm
Towards stronger high-entropy alloy by nanoprecipitaiton-hardned ultra-fine nano-grains | Bulk Al0.5Cr0.9FeNi2.5V0.2 HEA | 19.6 | 49 | 0 | 0 | 17.6 | 9.8 | 0 | 0 | 0 | 3.9 | 0 | 0 | 0 | 0 | 1 (Yes) | 1200 °C | 24 hr | 1 (Yes; via cryo-rolling) | Approximately –196 °C (the sample was immersed in a liquid nitrogen bath before and after each pass) | 85% reduction in thickness | 0 |  |  | 1 | 600 °C | 1 hr | Face–centered cubic (FCC) (classified as 1) |  | L12 (Ordered Ni3Al–type; classified as 1) |  |  | BCC (classified as 7) | 50 | 12 |  |  |  | 2230 |  | 2100 | 2800 | 10 | 3
Achieving high strength and large ductility in a Cr30Co30Ni30Al5Ti5 | Cr30Co30Ni30Al5Ti5 | 0 | 30 | 30 | 0 | 30 | 5 | 5 | 0 | 0 | 0 | 0 | 0 | 0 | 0 | Yes (complete material state) | 1100 °C | 3 hr | Yes | 20 °C (cold rolling, assumed at room temperature) | 85% thickness reduction | Yes | 1100 °C | 1.5 min | 1 | 600 °C | 2 hr | Face‐centered cubic (FCC) [Code 1] | >~90% | L12 (ordered intermetallic) [Code 1] | 3.97 ± 1.49 nm (approximately 4 nm in diameter) | 6.57 | L12 (NiTiAl-rich, formed at high–energy grain boundaries via discontinuous precipitation) [Code 1] |  |  | Body–centered cubic (BCC, decorating the grain boundaries; linked to Cr segregation) [Code 7] |  |  | 1500 |  | 1010 |  |  | 41
Co-free Al0.5CrNi1.5Fe2 multi-principal element alloy | Al0.5CrNi1.5Fe2 MPEA - As-cast | 40 | 30 | 0 | 0 | 20 | 10 | 0 | 0 | 0 | 0 | 0 | 0 | 0 | 0 | 0 |  |  | 0 |  |  | 0 |  |  | 0 |  |  | FCC | 93.8 | B2 (ordered) |  | Part of ~6.2% BCC region | A2 (disordered) |  | Balance of ~6.2% BCC region |  |  |  | 649.1 ± 9.3 MPa |  | 306.2 ± 5.6 MPa |  |  | 24.7 ± 1.5%
Co-free Al0.5CrNi1.5Fe2 multi-principal element alloy | Al0.5CrNi1.5Fe2 MPEA - CR80 | 40 | 30 | 0 | 0 | 20 | 10 | 0 | 0 | 0 | 0 | 0 | 0 | 0 | 0 | 0 |  |  | 1 | 20 | 80 | 0 |  |  | 0 |  |  | FCC | 93.8 | B2 (ordered) |  | Part of ~6.2% BCC region | A2 (disordered) |  | Balance of ~6.2% BCC region |  |  |  | 1593.6 ± 27.2 MPa |  | 1572.9 ± 15.6 MPa |  |  | 2.2 ± 0.4%
Co-free Al0.5CrNi1.5Fe2 multi-principal element alloy | Al0.5CrNi1.5Fe2 MPEA - CA600 | 40 | 30 | 0 | 0 | 20 | 10 | 0 | 0 | 0 | 0 | 0 | 0 | 0 | 0 | 0 |  |  | 1 | 20 | 80 | 1 | 600 | 60 | 0 |  |  | FCC | 93.8 | B2 (ordered) |  | Approximately part of ~6.2% BCC region | A2 (disordered) |  | Remaining fraction of ~6.2% BCC region |  |  |  | 1359.9 ± 13.8 MPa |  | 1290.7 ± 7.9 MPa |  |  | 5.1 ± 0.6%
Co-free Al0.5CrNi1.5Fe2 multi-principal element alloy | Al0.5CrNi1.5Fe2 MPEA - CA800 | 40 | 30 | 0 | 0 | 20 | 10 | 0 | 0 | 0 | 0 | 0 | 0 | 0 | 0 | 0 |  |  | 1 | 20 | 80 | 1 | 800 | 60 | 0 |  |  | FCC (heterogeneous) | 93.8 | B2 (ordered) | * Recrystallized area: droplet-shaped, about 200 nm * Unrecrystallized area: rod-shaped, 50-160 nm long, 30-60 nm wide | Part of ~6.2% BCC region | A2 (disordered) |  | Remaining fraction of ~6.2% BCC region |  |  |  | 1291.5 ± 8.6 MPa |  | 1035.2 ± 6.7 MPa |  |  | 20.8 ± 1.1%
Coherent precipitation hardening effect and hetero-deformation | AlCrFeNi3 | 16.67 | 50 | 0 | 0 | 16.67 | 16.67 | 0 | 0 | 0 | 0 | 0 | 0 | 0 | 0 | 0 |  |  | 0 |  |  | 0 |  |  | 0 |  |  | FCC | 58 | B2 |  | 42 | [6 empty] | 1045 |  | 615 |  |  | 14.9
Effective strengthening and toughening in multi-principal elements alloy | Nb‐free (0Nb) alloy | 32 | 28 | 0 | 0 | 25 | 10 | 5 | 0 | 0 | 0 | 0 | 0 | 0 | 0 | Yes | 1100 | 2 hr | 0 |  |  | 0 |  |  | 1 | 1000 | 8 hr | Body‐Centered Cubic (BCC) (classification 2) | 30.9 | B2 phase (ordered structure) (classification 4) | 2.594 |  | Face‐Centered Cubic (FCC) (classification 8) | 3.786 | [11 empty] | 873 | 750 | 16.9
Effective strengthening and toughening in multi-principal elements alloy | Nb‐containing (0.5Nb) alloy | 31.75 | 27.75 | 0 | 0 | 25 | 10 | 5 | 0 | 0 | 0 | 0.5 | 0 | 0 | 0 | Yes | 1100 | 2 hr | 0 |  |  | 0 |  |  | 1 | 1000 | 8 hr | Body‐Centered Cubic (BCC) (classification index 2) | 40.9 | B2 (ordered phase) (classification index 3) | 2.846 |  | Face‐Centered Cubic (FCC) (classification index 8) | 3.676 | [11 empty] | 873 K (≈600 °C) | over 920 MPa | 34.1
Investigation on effect of L12 and B2 phases | Al0.3CoCrFeNi_A | 23 | 23 | 23 |  | 23 | 7 | [8 empty] | 1 | 1150 °C | 24 h | 1 | 20 °C | 90 % | 1 | 1100 °C | 5 min | 0 |  |  | 1 | ≈100 % | [9 empty] | 674 |  | 263 |  |  | 44
Investigation on effect of L12 and B2 phases | Al0.3CoCrFeNi_B | 23 | 23 | 23 |  | 23 | 7 | [8 empty] | 1 | 1150 °C | 24 h | 1 | 20 °C | 90 % | 1 | 750 °C | 96 h | 0 |  |  | 1 | ≈88.7 % | 3 | 370 nm |  | 6 | [5 empty] | 967 |  | 705 |  |  | 32
Investigation on effect of L12 and B2 phases | Al0.3CoCrFeNi_A-500S | 23 | 23 | 23 | 0 | 23 | 7 | 0 | 0 | 0 | 0 | 0 | 0 | 0 | 0 | Yes | 1150 °C | 24 h | Yes (cold rolling) | 20 °C | 90% | Yes | 1100 °C | 5 min | 1 | 500 °C | 48 h | 1 (face‑centered cubic, FCC) | 91.9 | 1 (L12) | 2 | 8.1 | [6 empty] | 751 |  | 352 |  |  | 45
Investigation on effect of L12 and B2 phases | Al0.3CoCrFeNi_A-500L | 23 | 23 | 23 | 0 | 23 | 7 | 0 | 0 | 0 | 0 | 0 | 0 | 0 | 0 | Yes | 1150 °C | 24 h | Yes (cold rolling) | 20 °C | 90% | Yes | 1100 °C | 5 min | 1 | 500 °C | 144 h | Face‑Centered Cubic (FCC) → Code 1 | 91 | L12 phase → Code 1 | 2.3 | 8.9 | B2 phase → Code 3 | [5 empty] | 772 |  | 365 |  |  | 45
Investigation on effect of L12 and B2 phases | Al0.3CoCrFeNi_A-650S | 23 | 23 | 23 | 0 | 23 | 7 | 0 | 0 | 0 | 0 | 0 | 0 | 0 | 0 | Yes | 1150 °C | 24 h | Yes (cold rolling) | 20 °C | 90% | Yes | 1100 °C | 5 min | 1 | 650 °C | 48 h | 1 (face‑centered cubic, FCC) |  | 1 (L12) | 10 | 14 | 3 (B2) | [5 empty] | 845 |  | 433 |  |  | 38
Investigation on effect of L12 and B2 phases | Al0.3CoCrFeNi_B-500S | 23 | 23 | 23 | 0 | 23 | 7 | 0 | 0 | 0 | 0 | 0 | 0 | 0 | 0 | Yes | 1150 °C | 24 h | Yes (cold rolling) | 20 °C | 90% | Yes | 750 °C | 96 h | 1 | 500 °C | 48 h | Face‑Centered Cubic (FCC) [Classification Code: 1] | 82.7 | B2 (ordered body‑centered; classified here as 'B2') | 350 | 17.3 | σ (σ phase → Code: 6) | 350 |  |  |  |  | 1026 |  | 759 |  |  | 28
Investigation on effect of L12 and B2 phases | Al0.3CoCrFeNi_B-500L | 23 | 23 | 23 | 0 | 23 | 7 | 0 | 0 | 0 | 0 | 0 | 0 | 0 | 0 | Yes | 1150 °C | 24 h | Yes (cold rolling) | 20 °C | 90% | Yes | 750 °C | 96 h | 1 | 500 °C | 144 h | Face‑Centered Cubic (FCC) | 83.5 | B2 phase | 350 | 16.5 | σ phase | 350 |  |  |  |  | 1014 |  | 747 |  |  | 27
Investigation on effect of L12 and B2 phases | Al0.3CoCrFeNi_B-600S | 23 | 23 | 23 | 0 | 23 | 7 | 0 | 0 | 0 | 0 | 0 | 0 | 0 | 0 | Yes | 1150 °C | 24 h | Yes (cold rolling) | 20 °C | 90% | Yes | 750 °C | 96 h | 1 | 600 °C | 48 h | Face‑centered cubic (code 1) | 83.2 | B2 phase (code 3) | 310 | 16.8 | σ phase (code 6) | 310 |  |  |  |  | 985 |  | 722 |  |  | 32
Investigation on effect of L12 and B2 phases | Al0.3CoCrFeNi_B-650S | 23 | 23 | 23 | 0 | 23 | 7 | 0 | 0 | 0 | 0 | 0 | 0 | 0 | 0 | Yes | 1150 °C | 24 h | Yes (cold rolling) | 20 °C | 90% | Yes | 750 °C | 96 h | 1 | 650 °C | 48 h | Face‑Centered Cubic (FCC) – (classified as 1) | 82 | B2 phase – (classified as 3) | 350 | 17.9 | σ phase – (classified as 6) | 350 |  |  |  |  | 1000 |  | 725 |  |  | 28
Mechanical properties and microstructure evolution of lightweight | Ti45V45Cr5Al5 MPEA (as-cast) | 0 | 0 | 0 | 0 | 4.84 | 4.97 | 44.87 | 0 | 0 | 45.32 | 0 | 0 | 0 | 0 | 0 |  |  | 0 |  |  | 0 |  |  | 0 |  |  | Body‐Centered Cubic (BCC) (classification code 2) | 100 | 0 | [10 empty] | 828.7 |  |  | 17.8
Mechanical properties and microstructure evolution of lightweight | Ti45V45Cr5Al5 MPEA (CR) | 0 | 0 | 0 | 0 | 5 | 5 | 45 | 0 | 0 | 45 | 0 | 0 | 0 | 0 | 0 |  |  | 1 | 20 | 87 | 0 |  |  | 0 |  |  | Body‐Centered Cubic (BCC) (classification code 2) | 100 | 0 | [10 empty] | 1326.8
Mechanical properties and microstructure evolution of lightweight | Ti45V45Cr5Al5 MPEA (CR-700) | 0 | 0 | 0 | 0 | 5 | 5 | 45 | 0 | 0 | 45 | 0 | 0 | 0 | 0 | 0 |  |  | 1 | 20 | 87 | 1 | 700 | 60 | 0 |  |  | Body‐Centered Cubic (BCC) | 98 | HCP-Ti | 100 | 2 | [8 empty] | 1026.9
Mechanical properties and microstructure evolution of lightweight | Ti45V45Cr5Al5 MPEA (CR-800) | 0 | 0 | 0 | 0 | 5 | 5 | 45 | 0 | 0 | 45 | 0 | 0 | 0 | 0 | 0 |  |  | 1 | 20 | 87 | 1 | 800 | 60 | 0 |  |  | Body‐Centered Cubic (BCC) | 98 | FCC-Ti | 100 | 2 | [8 empty] | 993.7 |  |  | 24 |  | 400°C, 600°C,800°C: 314.3 MPa | 400°C: 34%; 600°C:41%; 800°C: 67%
Mechanical properties and microstructure evolution of lightweight | Ti45V45Cr5Al5 MPEA (CR-1000) | 0 | 0 | 0 | 0 | 5 | 5 | 45 | 0 | 0 | 45 | 0 | 0 | 0 | 0 | 0 |  |  | 1 | 20 | 87 | 1 | 1000 | 60 | 0 |  |  | BCC (code 2) | more than 97% | FCC-Ti phase | 100 | less than 3% | [8 empty] | 970.3 |  |  | 27.9
Multi-principal element alloy with ultrafine and high-density | FeCoNi3Cu0.5Al0.8_C0.8 | 15.9 | 47.6 | 15.9 | 0 | 0 | 12.7 | 0 | 7.9 | 0 | 0 | 0 | 0 | 0 | 0 | 0 |  |  | 0 |  |  | 0 |  |  | 0 |  |  | Face‑Centered Cubic (FCC) – Dual FCC structure | Nearly 100% | L12 phase | [8 empty] | 736 |  | 382 |  | 267 | 59.1
Multi-principal element alloy with ultrafine and high-density | FeCoNi3Cu0.5Al0.8_A0.8 | 15.9 | 47.6 | 15.9 | 0 | 0 | 12.7 | 0 | 7.9 | 0 | 0 | 0 | 0 | 0 | 0 | 0 |  |  | 0 |  |  | 0 |  |  | 1 | 850°C | 1 hr | Face‑Centered Cubic (FCC) | 35% | L12 phase | Approximately 100 nm | 65% | [6 empty] | 900 |  | 632 |  | 470 | 28.1
Non-coherent nano-precipitation weakens ductile refractory | RA-0.5V | 0 | 0 | 0 | 0 | 0 | 7.69 | 46.15 | 0 | 0 | 7.69 | 7.69 | 0 | 0 | 0 | 0 |  |  | 0 |  |  | 0 |  |  | 0 |  |  | Body‑Centered Cubic (BCC) – (classification value 2) | 100 | 0 | [9 empty] | 1457 | 833 | 779 |  | 8.1 | >50% | 873K, 1073K | 873 K: Yield strength = 459 MPa, Ultimate strength = 497 MPa 1073 K: Yield strength = 63 MPa, Ultimate strength = 71 MPa |  | Zr=30.77
Non-coherent nano-precipitation weakens ductile refractory | RA-1.0V | 0 | 0 | 0 | 0 | 0 | 7.14 | 42.86 | 0 | 0 | 14.29 | 7.14 | 0 | 0 | 0 | 0 |  |  | 0 |  |  | 0 |  |  | 0 |  |  | Body‑Centered Cubic (classification value 2) | 100 | 0 | [8 empty] | 1066 | 1612 | 911 | 974 |  | 8.7 | >50 | 873K, 1073 K | 873 K: Yield_Strength:645,88 1073 K: Ultimate_Strength：701,107 | >50 | Zr=28.6
Non-coherent nano-precipitation weakens ductile refractory | RA-1.5V | 0 | 0 | 0 | 0 | 0 | 6.67 | 40 | 0 | 0 | 20 | 6.67 | 0 | 0 | 0 | 0 |  |  | 0 |  |  | 0 |  |  | 0 |  |  | Body‑Centered Cubic (BCC) → (classification “2”) | >90% | Hexagonal (Al–Zr intermetallic phase; classified as HCP with classification “10”) | 60 | few to ~10% | [6 empty] | 222 | 1592 |  | 1037 |  |  | >50% | 873K, 1073 K | 873 K: Yield strength = 506 MPa, Ultimate strength = 570 MPa 1073 K: Yield strength = 80 MPa, Ultimate strength = 100 MPa |  | Zr=26.67
Serration behavior and brittle phase | Bulk Al₀.₃CoCrFeNi alloy | 23.3 | 23.3 | 23.3 | 0 | 23.3 | 7 | 0 | 0 | 0 | 0 | 0 | 0 | 0 | 0 | 0 |  |  | 0 |  |  | 0 |  |  | 0 |  |  | Face‐centered cubic (FCC) (Classified as 1) | 99.3 | Ordered B2 phase (NiAl‐type structure) (Classified as 3) |  | 0.7 | [13 empty] | 700 | Tensile Yield Strength = 238 MPa; Ultimate Tensile Strength = 390 MPa
The effect of the interaction between recrystallization and precipitation | Al0.3CoCrFeNi_A700 | 26.6 | 20.6 | 24.5 | 0 | 24.1 | 4.4 | 0 | 0 | 0 | 0 | 0 | 0 | 0 | 0 | 1 | 1250 | 24 hr | 1 | 20 | Approximately 85–90% reduction (severe cold rolling) | 1 | 700 | 60 min (1 h) | 0 |  |  | Face–centered cubic (FCC) [Classification code: 1] | 82.7 | B2 (Type–I) [code: 3] | 249 |  | B2 (Type–II) [code: 3] | 100 |  | B2 (Type–III) [code: 3] |  |  | 1270 |  | 1216 |  |  | 11
The effect of the interaction between recrystallization and precipitation | Al0.3CoCrFeNi_A750 | 25.5 | 21.6 | 23.9 | 0 | 24.1 | 4.7 | 0 | 0 | 0 | 0 | 0 | 0 | 0 | 0 | 1 | 1250 | 24 hr | 1 | 20 | Approximately 85–90% reduction (severe cold rolling) | 1 | 750 | 60 min (1 h) | 0 |  |  | Face–Centered Cubic (FCC), Classification code: 1 | 85 | B2 (Type–I B2), Classification code: 3, Morphology: Equiaxed or ellipsoidal (formed along grain boundaries in the partially recrystallized region) | 249 | Not separated individually; overall B2 phase content is ~14.7% | B2 (Type–II B2), Classification code: 3, Morphology: Equiaxed or ellipsoidal (formed within FCC grains in partially recrystallized regions) | 100 |  | B2 (Type–III B2), Classification code: 3, Morphology: Needle–like or elongated (located in non–recrystallized regions) |  |  | 1135 |  | 1040 |  |  | 22
The effect of the interaction between recrystallization and precipitation | Al0.3CoCrFeNi_A800 | 25.3 | 21.6 | 23.6 | 0 | 24.3 | 5 | 0 | 0 | 0 | 0 | 0 | 0 | 0 | 0 | 1 | 1250 | 24 hr | 1 | 20 | Approximately 85–90% reduction (severe cold rolling) | 1 | 800 | 60 min (1 h) | 0 |  |  | Face–Centered Cubic (FCC) [Classification: 1] | 86.4 | B2 [Type I; Classification: 3] | 249 |  | B2 [Type II; Classification: 3] | 100 |  | B2 [Type III; Classification: 3] |  |  |  |  | 847
The effect of the interaction between recrystallization and precipitation | Al0.3CoCrFeNi_A850 | 25 | 22.3 | 23.3 | 0 | 23.7 | 5.4 | 0 | 0 | 0 | 0 | 0 | 0 | 0 | 0 | 1 | 1250 | 24 hr | 1 | 20 | Approximately 85–90% reduction (severe cold rolling) | 1 | 850 | 60 min (1 h) | 0 |  |  | FCC | 92.3 | B2 | 249 |  | B2 | 100 |  | B2 |  |  |  |  | 602
The influence of microstructural evolutions on electrochemical corrosion and passive behavior in precipitation-strengthened high-entropy alloys | HEA (Ni2Co2FeCr)92Al4Nb4 - Recrystallized single‐phase FCC (Precipitate‐free) | 15.3 | 30.7 | 30.7 | 0 | 15.3 | 4 | 0 | 0 | 0 | 0 | 4 | 0 | 0 | 0 | Yes | 1200 | 2 hours | Yes | 20 | ~65% | Yes | 1200 | 1.5 minutes | 0 |  |  | FCC (1) | 100%
The influence of microstructural evolutions on electrochemical corrosion and passive behavior in precipitation-strengthened high-entropy alloys | HEA (Ni2Co2FeCr)92Al4Nb4 - L12-strengthened variant | 15.3 | 30.7 | 30.7 | 0 | 15.3 | 4 | 0 | 0 | 0 | 0 | 4 | 0 | 0 | 0 | Yes | 1200 | 2 hours | Yes | 20 | ~65% | Yes | 1200 | 1.5 minutes | 1 | 700 | 32 hours | 1 |  | 1
The influence of microstructural evolutions on electrochemical corrosion and passive behavior in precipitation-strengthened high-entropy alloys | HEA (Ni2Co2FeCr)92Al4Nb4 - D019-strengthened variant | 15.3 | 30.7 | 30.7 | 0 | 15.3 | 4 | 0 | 0 | 0 | 0 | 4 | 0 | 0 | 0 | Yes | 1200 | 2 hours | Yes | 20 | ~65% | Yes | 1200 | 1.5 minutes | 1 | 900 | 32 hours | 1 |  | D019 (Ti₃Al‐type lamellar precipitate) | 74
Ultra-high ratio of ultimate strength to yield strength | AlTi-12 h | 5 | 50 | 20 | 0 | 10 | 10 | 5 | 0 | 0 | 0 | 0 | 0 | 0 | 0 | Yes | 1250 | 4 | 0 |  |  | 0 |  |  | 1 | step 1: 1050; step 2: 850 | step 1: 4; step 2: 12 | Face-centered cubic (FCC) → Code 1 |  | L12 precipitate (superlattice) → Code 1 | 53.2 |  | L12 precipitate (superlattice) → Code 1 | 366 | [5 empty] | 2883 |  | 801 |  |  | 36.2
Ultra-high ratio of ultimate strength to yield strength | AlTi-36 h | 5 | 50 | 20 | 0 | 10 | 10 | 5 | 0 | 0 | 0 | 0 | 0 | 0 | 0 | Yes | 1250 | 4 | 0 |  |  | 0 |  |  | 1 | step 1: 1050; step 2: 850 | step 1: 4; step 2: 36 | Face‐Centered Cubic (FCC) |  | L12 (ordered precipitate) | 53.2 |  | L12 (ordered precipitate) | 366
Ultra-high ratio of ultimate strength to yield strength | AlTi-64 h | 5 | 50 | 20 | 0 | 10 | 10 | 5 | 0 | 0 | 0 | 0 | 0 | 0 | 0 | Yes | 1250 | 4 | 0 |  |  | 0 |  |  | 1 | step 1: 1050; step 2: 850 | step 1: 4; step 2: 64 | Face‐centered cubic (FCC) (Code = 1) |  | L12 (ordered intermetallic) (Code = 1) | 53.2 |  | L12 (ordered intermetallic) (Code = 1) | 366
Ultra-high ratio of ultimate strength to yield strength | AlTi-108 h | 5 | 50 | 20 | 0 | 10 | 10 | 5 | 0 | 0 | 0 | 0 | 0 | 0 | 0 | Yes | 1250 | 4 | 0 |  |  | 0 |  |  | 1 | step 1: 1050; step 2: 850 | step 1: 4; step 2: 108 | Face-Centered Cubic (FCC) |  | L12 (ordered precipitate) | 53.2 |  | L12 (ordered precipitate) | 366
Tensile deformation behavior and strengthening mechanism of a Fe2.5Ni2.5CrAl multi-principal element alloy | Fe2.5Ni2.5CrAl MPEA (as‐cast) | 35.7 | 35.7 | 0 | 0 | 14.3 | 14.3 | 0 | 0 | 0 | 0 | 0 | 0 | 0 | 0 | 0 |  |  | 0 |  |  | 0 |  |  | 0 |  |  | Face‐centered cubic (FCC) → Code 1 | 81.8 | Body‐centered cubic (BCC) → Code 7 |  | 5.1 | B2 (ordered structure) → Code 3 |  | 13.1 |  |  |  | 929.1 |  | 596.3
Short-Term Splitting and Long-Term Stability of Cuboidal Nanoparticles in Ni44Co22Cr22Al6Nb6 MultiPrincipal Element Alloy | Ni44Co22Cr22Al6Nb6 MPEA - Homogenized | 0 | 44 | 22 | 0 | 22 | 6 | 0 | 0 | 0 | 0 | 6 | 0 | 0 | 0 | 1 | 1200 | 2 h | 0 |  |  | 0 |  |  | 0 |  |  | Face‐Centered Cubic (FCC) (Classification: 1) | 100%
Short-Term Splitting and Long-Term Stability of Cuboidal Nanoparticles in Ni44Co22Cr22Al6Nb6 MultiPrincipal Element Alloy | Ni44Co22Cr22Al6Nb6 MPEA - Aged 10h 800°C | 0 | 44 | 22 | 0 | 22 | 6 | 0 | 0 | 0 | 0 | 6 | 0 | 0 | 0 | 1 | 1200 | 2 h | 0 |  |  | 0 |  |  | 1 | 800 °C | 10 h | Face‐Centered Cubic (FCC) (Classification: 1) |  | L12 nanoparticles (Ni3(Al, Nb)-type) (Classification: 1) | Approximately 220–320 nm, butterfly-shaped | [9 empty] | 745
Short-Term Splitting and Long-Term Stability of Cuboidal Nanoparticles in Ni44Co22Cr22Al6Nb6 MultiPrincipal Element Alloy | Ni44Co22Cr22Al6Nb6 MPEA - Aged 24h 800°C | 0 | 44 | 22 | 0 | 22 | 6 | 0 | 0 | 0 | 0 | 6 | 0 | 0 | 0 | 1 | 1200 | 2 h | 0 |  |  | 0 |  |  | 1 | 800 °C | 24 h | Face‐Centered Cubic (FCC) (Classification: 1) |  | L12 nanoparticles (Ni3(Al, Nb)-type) (Classification: 1) | [10 empty] | 801
Short-Term Splitting and Long-Term Stability of Cuboidal Nanoparticles in Ni44Co22Cr22Al6Nb6 MultiPrincipal Element Alloy | Ni44Co22Cr22Al6Nb6 MPEA - Aged 48h 800°C | 0 | 44 | 22 | 0 | 22 | 6 | 0 | 0 | 0 | 0 | 6 | 0 | 0 | 0 | 1 | 1200 | 2 h | 0 |  |  | 0 |  |  | 1 | 800 °C | 48 h | Face‐Centered Cubic (FCC) (Classification: 1) |  | L12 nanoparticles (Ni3(Al, Nb)-type) (Classification: 1) | [10 empty] | 843
Short-Term Splitting and Long-Term Stability of Cuboidal Nanoparticles in Ni44Co22Cr22Al6Nb6 MultiPrincipal Element Alloy | Ni44Co22Cr22Al6Nb6 MPEA, Aged at 800°C for 200 h | 0 | 44 | 22 | 0 | 22 | 6 | 0 | 0 | 0 | 0 | 6 | 0 | 0 | 0 | 1 | 1200 | 2 h | 0 |  |  | 0 |  |  | 1 | 800 | 200 h | FCC (code 1) |  | L12 (code 1)